## Sheet1
Article number | ID | Concrete Compressive Strength (MPa) | Cement Strength (MPa) | Category 1 Sand | Category 2 Sand | Category 1 Coarse Aggregate | Category 2 Coarse Aggregate | Grain Size Range of Type 1 Coarse Aggregate | Grain Size Range of Type 2 Coarse Aggregate | Fineness Modulus of Type 1 Sand | Fineness Modulus of Type 2 Sand | Type 1 Mineral Admixture | Type 2 Mineral Admixture | Water(kg/m3) | Cement(kg/m3) | Type 1 Sand(kg/m3) | Type 2 Sand(kg/m3) | Type 1 Coarse Aggregate(kg/m3) | Type 2 Coarse Aggregate(kg/m3) | Amount of Type 1 Mineral Admixture(kg/m3) | Amount of Type 2 Mineral Admixture(kg/m3)
1 | 1 | 61.7 | 42.5 | River Sand | Iron Tailings Sand | Limestone | Iron tailings stone | 5~25 | 16～25 | 2.9 | 2.8 | Fly Ash | ground granulated blast furnace slag powder | 150 | 353 | 792 | 0 | 1188 | 0 | 70 | 47
| 2 | 62 | 42.5 | River Sand | Iron Tailings Sand | Limestone | Iron tailings stone | 5~25 | 16～25 | 2.9 | 2.8 | Fly Ash | ground granulated blast furnace slag powder | 150 | 353 | 792 | 0 | 0 | 1188 | 70 | 47
| 3 | 61.5 | 42.5 | River Sand | Iron Tailings Sand | Limestone | Iron tailings stone | 5~25 | 16～25 | 2.9 | 2.8 | Fly Ash | ground granulated blast furnace slag powder | 150 | 353 | 0 | 792 | 1188 | 0 | 70 | 47
| 4 | 62.3 | 42.5 | River Sand | Iron Tailings Sand | Limestone | Iron tailings stone | 5~25 | 16～25 | 2.9 | 2.8 | Fly Ash | ground granulated blast furnace slag powder | 150 | 353 | 0 | 792 | 0 | 1188 | 70 | 47
2 | 5 | 37 | 42.5 | River Sand | Iron Tailings Sand | Limestone |  | 5－31.5 |  | 2.9 |  | Fly Ash |  | 141 | 251 | 767 | 0 | 1111 |  | 54
| 6 | 53 | 42.5 | River Sand | Iron Tailings Sand | Limestone |  | 5－31.5 |  | 2.9 |  | Fly Ash |  | 141 | 251 | 767 | 0 | 1111 |  | 54
| 7 | 34 | 42.5 | River Sand | Iron Tailings Sand | Limestone |  | 5－31.5 |  | 2.9 |  | Fly Ash |  | 141 | 251 | 602 | 150 | 1133 |  | 54
| 8 | 50 | 42.5 | River Sand | Iron Tailings Sand | Limestone |  | 5－31.5 |  | 2.9 |  | Fly Ash |  | 141 | 251 | 602 | 150 | 1133 |  | 54
| 9 | 38 | 42.5 | River Sand | Iron Tailings Sand | Limestone |  | 5－31.5 |  | 2.9 |  | Fly Ash |  | 141 | 251 | 442 | 294 | 1156 |  | 54
| 10 | 53 | 42.5 | River Sand | Iron Tailings Sand | Limestone |  | 5－31.5 |  | 2.9 |  | Fly Ash |  | 141 | 251 | 442 | 294 | 1156 |  | 54
3 | 11 | 46.9 | 42.5 | River Sand | Iron Tailings Sand | Limestone |  |  |  |  | 1.4 | Fly Ash | ground granulated blast furnace slag powder | 141 | 251 | 769 | 0 | 1111 |  | 54 | 54
| 12 | 45.7 | 42.5 | River Sand | Iron Tailings Sand | Limestone |  |  |  |  | 1.4 | Fly Ash | ground granulated blast furnace slag powder | 141 | 251 | 692.1 | 76.9 | 1111 |  | 54 | 54
| 13 | 44.7 | 42.5 | River Sand | Iron Tailings Sand | Limestone |  |  |  |  | 1.4 | Fly Ash | ground granulated blast furnace slag powder | 141 | 251 | 615.2 | 153.8 | 1111 |  | 54 | 54
| 14 | 44.4 | 42.5 | River Sand | Iron Tailings Sand | Limestone |  |  |  |  | 1.4 | Fly Ash | ground granulated blast furnace slag powder | 141 | 251 | 538.3 | 230.7 | 1111 |  | 54 | 54
4 | 15 | 37.4 | 42.5 | mechanism sand | Iron Tailings Sand | Limestone | Limestone | 5——16 | 10——25 | 3.02 | 1.39 | Fly Ash |  | 162 | 316 | 774 | 0 | 320.7 | 748.3 | 79
| 16 | 38.2 | 42.5 | mechanism sand | Iron Tailings Sand | Limestone | Limestone | 5——16 | 10——25 | 3.02 | 1.39 | Fly Ash |  | 162 | 316 | 735 | 39 | 320.7 | 748.3 | 79
| 17 | 40.3 | 42.5 | mechanism sand | Iron Tailings Sand | Limestone | Limestone | 5——16 | 10——25 | 3.02 | 1.39 | Fly Ash |  | 162 | 316 | 697 | 77 | 320.7 | 748.3 | 79
| 18 | 41.8 | 42.5 | mechanism sand | Iron Tailings Sand | Limestone | Limestone | 5——16 | 10——25 | 3.02 | 1.39 | Fly Ash |  | 162 | 316 | 658 | 116 | 320.7 | 748.3 | 79
| 19 | 43 | 42.5 | mechanism sand | Iron Tailings Sand | Limestone | Limestone | 5——16 | 10——25 | 3.02 | 1.39 | Fly Ash |  | 162 | 316 | 619 | 155 | 320.7 | 748.3 | 79
| 20 | 42.6 | 42.5 | mechanism sand | Iron Tailings Sand | Limestone | Limestone | 5——16 | 10——25 | 3.02 | 1.39 | Fly Ash |  | 162 | 316 | 580 | 194 | 320.7 | 748.3 | 79
| 21 | 40.8 | 42.5 | mechanism sand | Iron Tailings Sand | Limestone | Limestone | 5——16 | 10——25 | 3.02 | 1.39 | Fly Ash |  | 162 | 316 | 542 | 232 | 320.7 | 748.3 | 79
| 22 | 39.7 | 42.5 | mechanism sand | Iron Tailings Sand | Limestone | Limestone | 5——16 | 10——25 | 3.02 | 1.39 | Fly Ash |  | 162 | 316 | 503 | 271 | 320.7 | 748.3 | 79
| 23 | 39.3 | 42.5 | mechanism sand | Iron Tailings Sand | Limestone | Limestone | 5——16 | 10——25 | 3.02 | 1.39 | Fly Ash |  | 162 | 316 | 464 | 310 | 320.7 | 748.3 | 79
| 24 | 37.9 | 42.5 | mechanism sand | Iron Tailings Sand | Limestone | Limestone | 5——16 | 10——25 | 3.02 | 1.39 | Fly Ash |  | 162 | 316 | 426 | 348 | 320.7 | 748.3 | 79
5 | 25 | 38.43 | 42. 5 | River Sand | Iron Tailings Sand | Limestone |  | 10—20 |  | 2.2—2.5 | 2.0-2.2 | Fly Ash | ground granulated blast furnace slag powder | 142 | 191 | 815 | 0 | 1118 |  | 31 | 72
| 26 | 44.17 | 42. 5 | River Sand | Iron Tailings Sand | Limestone |  | 10—20 |  | 2.2—2.5 | 2.0-2.2 | Fly Ash | ground granulated blast furnace slag powder | 170 | 191 | 0 | 815 | 1118 |  | 31 | 72
6 | 27 | 40.2 | 42.5 | River Sand | Iron Tailings Sand | Limestone |  | 5—20 |  | 2.5~3.0 | 1 | Fly Ash |  | 180 | 300 | 630 | 0 | 1170 |  | 100
| 28 | 36.6 | 42.5 | River Sand | Iron Tailings Sand | Limestone |  | 5—20 |  | 2.5~3.0 | 1 | Fly Ash |  | 180 | 300 | 504 | 126 | 1170 |  | 100
| 29 | 34.6 | 42.5 | River Sand | Iron Tailings Sand | Limestone |  | 5—20 |  | 2.5~3.0 | 1 | Fly Ash |  | 180 | 300 | 378 | 252 | 1170 |  | 100
| 30 | 38.1 | 42.5 | River Sand | Iron Tailings Sand | Limestone |  | 5—20 |  | 2.5~3.0 | 1 | Fly Ash |  | 180 | 300 | 252 | 378 | 1170 |  | 100
| 31 | 30.46 | 42.5 | River Sand | Iron Tailings Sand | Limestone |  | 5—20 |  | 2.5~3.0 | 1 | Fly Ash |  | 180 | 300 | 126 | 504 | 1170 |  | 100
| 32 | 39.28 | 42.5 | River Sand | Iron Tailings Sand | Limestone |  | 5—20 |  | 2.5~3.0 | 1 | Fly Ash |  | 180 | 340 | 252 | 378 | 1170 |  | 60
| 33 | 38.1 | 42.5 | River Sand | Iron Tailings Sand | Limestone |  | 5—20 |  | 2.5~3.0 | 1 | Fly Ash |  | 180 | 300 | 252 | 378 | 1170 |  | 100
| 34 | 34.43 | 42.5 | River Sand | Iron Tailings Sand | Limestone |  | 5—20 |  | 2.5~3.0 | 1 | Fly Ash |  | 180 | 220 | 252 | 378 | 1170 |  | 180
| 35 | 40.58 | 42.5 | River Sand | Iron Tailings Sand | Limestone |  | 5—20 |  | 2.5~3.0 | 1 | Fly Ash |  | 140 | 300 | 252 | 378 | 1170 |  | 100
| 36 | 38.1 | 42.5 | River Sand | Iron Tailings Sand | Limestone |  | 5—20 |  | 2.5~3.0 | 1 | Fly Ash |  | 180 | 300 | 252 | 378 | 1170 |  | 100
| 37 | 33.35 | 42.5 | River Sand | Iron Tailings Sand | Limestone |  | 5—20 |  | 2.5~3.0 | 1 | Fly Ash |  | 220 | 300 | 252 | 378 | 1170 |  | 100
7 | 38 | 49.5 | 32.5 | River Sand | Iron Tailings Sand | Limestone |  | 0—20 |  | 1.6—2.2 |  |  |  | 2.05 | 5.12 | 3.92 | 1.31 | 12.16
| 39 | 47 | 32.5 | River Sand | Iron Tailings Sand | Limestone |  | 0—20 |  | 1.6—2.2 |  |  |  | 2.05 | 5.12 | 2.62 | 2.62 | 12.16
| 40 | 46.25 | 32.5 | River Sand | Iron Tailings Sand | Limestone |  | 0—20 |  | 1.6—2.2 |  |  |  | 2.05 | 5.12 | 1.31 | 3.92 | 12.16
| 41 | 48 | 32.5 | River Sand | Iron Tailings Sand | Limestone |  | 0—20 |  | 1.6—2.2 |  |  |  | 2.05 | 5.12 | 3.92 | 1.31 | 12.16
| 42 | 46.5 | 32.5 | River Sand | Iron Tailings Sand | Limestone |  | 0—20 |  | 1.6—2.2 |  |  |  | 2.05 | 5.12 | 2.62 | 2.62 | 12.16
| 43 | 46.25 | 32.5 | River Sand | Iron Tailings Sand | Limestone |  | 0—20 |  | 1.6—2.2 |  |  |  | 2.05 | 5.12 | 1.31 | 3.92 | 12.16
8 | 44 | 50.9 | 42.5 | River Sand | Iron Tailings Sand | Limestone |  | 5~31.5 |  | 2.9 | 1.4 | Fly Ash | ground granulated blast furnace slag powder | 141 | 251 | 0 | 767 | 1111 |  | 54 | 54
| 45 | 52 | 42.5 | River Sand | Iron Tailings Sand | Limestone |  | 5~31.5 |  | 2.9 | 1.4 | Fly Ash | ground granulated blast furnace slag powder | 141 | 251 | 150 | 602 | 1133 |  | 54 | 54
| 46 | 52.9 | 42.5 | River Sand | Iron Tailings Sand | Limestone |  | 5~31.5 |  | 2.9 | 1.4 | Fly Ash | ground granulated blast furnace slag powder | 141 | 251 | 294 | 442 | 1156 |  | 54 | 54
9 | 47 | 40 | 42.5 | mechanism sand | Iron Tailings Sand | Limestone |  | 5-31.5 |  | 3 | 1.6 | Fly Ash | ground granulated blast furnace slag powder | 160 | 230 | 850 | 0 | 950 |  | 80 | 90
| 48 | 41.7 | 42.5 | mechanism sand | Iron Tailings Sand | Limestone |  | 5-31.5 |  | 3 | 1.6 | Fly Ash | ground granulated blast furnace slag powder | 163 | 230 | 765 | 85 | 960 |  | 80 | 90
| 49 | 43.8 | 42.5 | mechanism sand | Iron Tailings Sand | Limestone |  | 5-31.5 |  | 3 | 1.6 | Fly Ash | ground granulated blast furnace slag powder | 165 | 230 | 660 | 165 | 980 |  | 80 | 90
| 50 | 39.5 | 42.5 | mechanism sand | Iron Tailings Sand | Limestone |  | 5-31.5 |  | 3 | 1.6 | Fly Ash | ground granulated blast furnace slag powder | 170 | 230 | 575 | 245 | 980 |  | 80 | 90
| 51 | 36 | 42.5 | mechanism sand | Iron Tailings Sand | Limestone |  | 5-31.5 |  | 3 | 1.6 | Fly Ash | ground granulated blast furnace slag powder | 172 | 230 | 475 | 320 | 1000 |  | 80 | 90
| 52 | 36.9 | 42.5 | mechanism sand | Iron Tailings Sand | Limestone |  | 5-31.5 |  | 3 | 1.6 | Fly Ash | ground granulated blast furnace slag powder | 175 | 230 | 385 | 385 | 1020 |  | 80 | 90
10 | 53 | 38 | 32.5 | River Sand | Iron Tailings Sand | Limestone |  | 5~20 |  | 3.3 | 3.16 |  |  | 148 | 390 | 697 | 0 | 1238
| 54 | 36 | 32.5 | River Sand | Iron Tailings Sand | Limestone |  | 5~20 |  | 3.3 | 3.16 |  |  | 148 | 390 | 558 | 139 | 1238
| 55 | 38 | 32.5 | River Sand | Iron Tailings Sand | Limestone |  | 5~20 |  | 3.3 | 3.16 |  |  | 148 | 390 | 418 | 279 | 1238
| 56 | 37 | 32.5 | River Sand | Iron Tailings Sand | Limestone |  | 5~20 |  | 3.3 | 3.16 |  |  | 148 | 390 | 279 | 418 | 1238
| 57 | 39 | 32.5 | River Sand | Iron Tailings Sand | Limestone |  | 5~20 |  | 3.3 | 3.16 |  |  | 148 | 390 | 139 | 558 | 1238
| 58 | 40 | 32.5 | River Sand | Iron Tailings Sand | Limestone |  | 5~20 |  | 3.3 | 3.16 |  |  | 148 | 390 | 0 | 697 | 1238
11 | 59 | 39.2 | 42.5 | River Sand | Iron Tailings Sand | Limestone |  | 5~20 |  | 2.6 | 2.9 |  |  | 211 | 415 | 851 | 0 | 320
| 60 | 38 | 42.5 | River Sand | Iron Tailings Sand | Limestone |  | 5~20 |  | 2.6 | 2.9 |  |  | 211 | 415 | 628.2 | 212.8 | 320
| 61 | 43.2 | 42.5 | River Sand | Iron Tailings Sand | Limestone |  | 5~20 |  | 2.6 | 2.9 |  |  | 211 | 415 | 425.5 | 425.5 | 320
| 62 | 40.6 | 42.5 | River Sand | Iron Tailings Sand | Limestone |  | 5~20 |  | 2.6 | 2.9 |  |  | 211 | 415 | 212.8 | 628.2 | 320
| 63 | 37.4 | 42.5 | River Sand | Iron Tailings Sand | Limestone |  | 5~20 |  | 2.6 | 2.9 |  |  | 211 | 415 | 0 | 851 | 320
12 | 64 | 33.5 | 42.5 | River Sand | Iron Tailings Sand | Limestone |  | 5~20 |  | 2.6 | 3.16 | Fly Ash |  | 203 | 406 | 652 | 0 | 1133 |  | 0
| 65 | 35 | 42.5 | River Sand | Iron Tailings Sand | Limestone |  | 5~20 |  | 2.6 | 3.16 | Fly Ash |  | 203 | 406 | 456.4 | 195.6 | 1133 |  | 0
| 66 | 32 | 42.5 | River Sand | Iron Tailings Sand | Limestone |  | 5~20 |  | 2.6 | 3.16 | Fly Ash |  | 203 | 406 | 326 | 326 | 1133 |  | 0
| 67 | 31 | 42.5 | River Sand | Iron Tailings Sand | Limestone |  | 5~20 |  | 2.6 | 3.16 | Fly Ash |  | 203 | 406 | 195.6 | 456.4 | 1133 |  | 0
| 68 | 28.5 | 42.5 | River Sand | Iron Tailings Sand | Limestone |  | 5~20 |  | 2.6 | 3.16 | Fly Ash |  | 203 | 406 | 0 | 652 | 1133 |  | 0
| 69 | 37 | 42.5 | River Sand | Iron Tailings Sand | Limestone |  | 5~20 |  | 2.6 | 3.16 | Fly Ash |  | 203 | 345.1 | 652 | 0 | 1133 |  | 60.9
| 70 | 39.5 | 42.5 | River Sand | Iron Tailings Sand | Limestone |  | 5~20 |  | 2.6 | 3.16 | Fly Ash |  | 203 | 345.1 | 456.4 | 195.6 | 1133 |  | 60.9
| 71 | 38 | 42.5 | River Sand | Iron Tailings Sand | Limestone |  | 5~20 |  | 2.6 | 3.16 | Fly Ash |  | 203 | 345.1 | 326 | 326 | 1133 |  | 60.9
| 72 | 37.5 | 42.5 | River Sand | Iron Tailings Sand | Limestone |  | 5~20 |  | 2.6 | 3.16 | Fly Ash |  | 203 | 345.1 | 195.6 | 456.4 | 1133 |  | 60.9
| 73 | 35.5 | 42.5 | River Sand | Iron Tailings Sand | Limestone |  | 5~20 |  | 2.6 | 3.16 | Fly Ash |  | 203 | 345.1 | 0 | 652 | 1133 |  | 60.9
13 | 74 | 34.4 | 42.5 | River Sand | Iron Tailings Sand | Limestone |  | 5~20 |  | 2.6 | 1.34 | Fly Ash |  | 165 | 320 | 225 | 225 | 1350 |  | 80
| 75 | 35.83 | 42.5 | River Sand | Iron Tailings Sand | Limestone |  | 5~20 |  | 2.6 | 1.34 | Fly Ash |  | 165 | 320 | 180 | 270 | 1350 |  | 80
| 76 | 36.9 | 42.5 | River Sand | Iron Tailings Sand | Limestone |  | 5~20 |  | 2.6 | 1.34 | Fly Ash |  | 165 | 320 | 135 | 315 | 1350 |  | 80
| 77 | 35.03 | 42.5 | River Sand | Iron Tailings Sand | Limestone |  | 5~20 |  | 2.6 | 1.34 | Fly Ash |  | 165 | 320 | 90 | 360 | 1350 |  | 80
| 78 | 34.87 | 42.5 | River Sand | Iron Tailings Sand | Limestone |  | 5~20 |  | 2.6 | 1.34 | Fly Ash |  | 165 | 320 | 45 | 405 | 1350 |  | 80
| 79 | 34.53 | 42.5 | River Sand | Iron Tailings Sand | Limestone |  | 5~20 |  | 2.6 | 1.34 | Fly Ash |  | 165 | 320 | 0 | 450 | 1350 |  | 80
| 80 | 38.1 | 42.5 | River Sand | Iron Tailings Sand | Limestone |  | 5~20 |  | 2.6 | 1.34 | Fly Ash |  | 165 | 320 | 450 | 0 | 1350 |  | 80
| 81 | 36.03 | 42.5 | River Sand | Iron Tailings Sand | Limestone |  | 5~20 |  | 2.6 | 1.34 | Fly Ash |  | 165 | 300 | 225 | 225 | 1350 |  | 100
| 82 | 37.03 | 42.5 | River Sand | Iron Tailings Sand | Limestone |  | 5~20 |  | 2.6 | 1.34 | Fly Ash |  | 165 | 300 | 180 | 270 | 1350 |  | 100
| 83 | 39.2 | 42.5 | River Sand | Iron Tailings Sand | Limestone |  | 5~20 |  | 2.6 | 1.34 | Fly Ash |  | 165 | 300 | 135 | 315 | 1350 |  | 100
| 84 | 36.73 | 42.5 | River Sand | Iron Tailings Sand | Limestone |  | 5~20 |  | 2.6 | 1.34 | Fly Ash |  | 165 | 300 | 90 | 360 | 1350 |  | 100
| 85 | 36.6 | 42.5 | River Sand | Iron Tailings Sand | Limestone |  | 5~20 |  | 2.6 | 1.34 | Fly Ash |  | 165 | 300 | 45 | 405 | 1350 |  | 100
| 86 | 36.1 | 42.5 | River Sand | Iron Tailings Sand | Limestone |  | 5~20 |  | 2.6 | 1.34 | Fly Ash |  | 165 | 300 | 0 | 450 | 1350 |  | 100
| 87 | 38.6 | 42.5 | River Sand | Iron Tailings Sand | Limestone |  | 5~20 |  | 2.6 | 1.34 | Fly Ash |  | 165 | 300 | 450 | 0 | 1350 |  | 100
| 88 | 33.83 | 42.5 | River Sand | Iron Tailings Sand | Limestone |  | 5~20 |  | 2.6 | 1.34 | Fly Ash |  | 165 | 280 | 225 | 225 | 1350 |  | 120
| 89 | 35.74 | 42.5 | River Sand | Iron Tailings Sand | Limestone |  | 5~20 |  | 2.6 | 1.34 | Fly Ash |  | 165 | 280 | 180 | 270 | 1350 |  | 120
| 90 | 36.1 | 42.5 | River Sand | Iron Tailings Sand | Limestone |  | 5~20 |  | 2.6 | 1.34 | Fly Ash |  | 165 | 280 | 135 | 315 | 1350 |  | 120
| 91 | 35.2 | 42.5 | River Sand | Iron Tailings Sand | Limestone |  | 5~20 |  | 2.6 | 1.34 | Fly Ash |  | 165 | 280 | 90 | 360 | 1350 |  | 120
| 92 | 32.8 | 42.5 | River Sand | Iron Tailings Sand | Limestone |  | 5~20 |  | 2.6 | 1.34 | Fly Ash |  | 165 | 280 | 45 | 405 | 1350 |  | 120
| 93 | 31.4 | 42.5 | River Sand | Iron Tailings Sand | Limestone |  | 5~20 |  | 2.6 | 1.34 | Fly Ash |  | 165 | 280 | 0 | 450 | 1350 |  | 120
| 94 | 33 | 42.5 | River Sand | Iron Tailings Sand | Limestone |  | 5~20 |  | 2.6 | 1.34 | Fly Ash |  | 165 | 240 | 225 | 225 | 1350 |  | 160
| 95 | 35.07 | 42.5 | River Sand | Iron Tailings Sand | Limestone |  | 5~20 |  | 2.6 | 1.34 | Fly Ash |  | 165 | 240 | 180 | 270 | 1350 |  | 160
| 96 | 34.85 | 42.5 | River Sand | Iron Tailings Sand | Limestone |  | 5~20 |  | 2.6 | 1.34 | Fly Ash |  | 165 | 240 | 135 | 315 | 1350 |  | 160
| 97 | 33.4 | 42.5 | River Sand | Iron Tailings Sand | Limestone |  | 5~20 |  | 2.6 | 1.34 | Fly Ash |  | 165 | 240 | 90 | 360 | 1350 |  | 160
| 98 | 30.9 | 42.5 | River Sand | Iron Tailings Sand | Limestone |  | 5~20 |  | 2.6 | 1.34 | Fly Ash |  | 165 | 240 | 45 | 405 | 1350 |  | 160
| 99 | 29 | 42.5 | River Sand | Iron Tailings Sand | Limestone |  | 5~20 |  | 2.6 | 1.34 | Fly Ash |  | 165 | 240 | 0 | 450 | 1350 |  | 160
| 100 | 36.9 | 42.5 | River Sand | Iron Tailings Sand | Limestone |  | 5~20 |  | 2.6 | 1.34 | Fly Ash |  | 165 | 320 | 270 | 270 | 1260 |  | 80
| 101 | 37.2 | 42.5 | River Sand | Iron Tailings Sand | Limestone |  | 5~20 |  | 2.6 | 1.34 | Fly Ash |  | 165 | 320 | 216 | 324 | 1260 |  | 80
| 102 | 38.13 | 42.5 | River Sand | Iron Tailings Sand | Limestone |  | 5~20 |  | 2.6 | 1.34 | Fly Ash |  | 165 | 320 | 162 | 378 | 1260 |  | 80
| 103 | 36.7 | 42.5 | River Sand | Iron Tailings Sand | Limestone |  | 5~20 |  | 2.6 | 1.34 | Fly Ash |  | 165 | 320 | 108 | 432 | 1260 |  | 80
| 104 | 35.1 | 42.5 | River Sand | Iron Tailings Sand | Limestone |  | 5~20 |  | 2.6 | 1.34 | Fly Ash |  | 165 | 320 | 54 | 486 | 1260 |  | 80
| 105 | 34.8 | 42.5 | River Sand | Iron Tailings Sand | Limestone |  | 5~20 |  | 2.6 | 1.34 | Fly Ash |  | 165 | 320 | 0 | 540 | 1260 |  | 80
| 106 | 37.5 | 42.5 | River Sand | Iron Tailings Sand | Limestone |  | 5~20 |  | 2.6 | 1.34 | Fly Ash |  | 165 | 300 | 270 | 270 | 1260 |  | 100
| 107 | 41.1 | 42.5 | River Sand | Iron Tailings Sand | Limestone |  | 5~20 |  | 2.6 | 1.34 | Fly Ash |  | 165 | 300 | 216 | 324 | 1260 |  | 100
| 108 | 42.73 | 42.5 | River Sand | Iron Tailings Sand | Limestone |  | 5~20 |  | 2.6 | 1.34 | Fly Ash |  | 165 | 300 | 162 | 378 | 1260 |  | 100
| 109 | 38.47 | 42.5 | River Sand | Iron Tailings Sand | Limestone |  | 5~20 |  | 2.6 | 1.34 | Fly Ash |  | 165 | 300 | 108 | 432 | 1260 |  | 100
| 110 | 38.2 | 42.5 | River Sand | Iron Tailings Sand | Limestone |  | 5~20 |  | 2.6 | 1.34 | Fly Ash |  | 165 | 300 | 54 | 486 | 1260 |  | 100
| 111 | 38 | 42.5 | River Sand | Iron Tailings Sand | Limestone |  | 5~20 |  | 2.6 | 1.34 | Fly Ash |  | 165 | 300 | 0 | 540 | 1260 |  | 100
| 112 | 44.85 | 42.5 | River Sand | Iron Tailings Sand | Limestone |  | 5~20 |  | 2.6 | 1.34 | Fly Ash |  | 165 | 300 | 540 | 0 | 1260 |  | 100
| 113 | 41.45 | 42.5 | River Sand | Iron Tailings Sand | Limestone |  | 5~20 |  | 2.6 | 1.34 | Fly Ash |  | 165 | 300 | 432 | 108 | 1260 |  | 100
| 114 | 38.13 | 42.5 | River Sand | Iron Tailings Sand | Limestone |  | 5~20 |  | 2.6 | 1.34 | Fly Ash |  | 165 | 300 | 324 | 216 | 1260 |  | 100
| 115 | 36.6 | 42.5 | River Sand | Iron Tailings Sand | Limestone |  | 5~20 |  | 2.6 | 1.34 | Fly Ash |  | 165 | 280 | 270 | 270 | 1260 |  | 120
| 116 | 36.65 | 42.5 | River Sand | Iron Tailings Sand | Limestone |  | 5~20 |  | 2.6 | 1.34 | Fly Ash |  | 165 | 280 | 216 | 324 | 1260 |  | 120
| 117 | 37.2 | 42.5 | River Sand | Iron Tailings Sand | Limestone |  | 5~20 |  | 2.6 | 1.34 | Fly Ash |  | 165 | 280 | 162 | 378 | 1260 |  | 120
| 118 | 37.1 | 42.5 | River Sand | Iron Tailings Sand | Limestone |  | 5~20 |  | 2.6 | 1.34 | Fly Ash |  | 165 | 280 | 108 | 432 | 1260 |  | 120
| 119 | 36.3 | 42.5 | River Sand | Iron Tailings Sand | Limestone |  | 5~20 |  | 2.6 | 1.34 | Fly Ash |  | 165 | 280 | 54 | 486 | 1260 |  | 120
| 120 | 34.7 | 42.5 | River Sand | Iron Tailings Sand | Limestone |  | 5~20 |  | 2.6 | 1.34 | Fly Ash |  | 165 | 280 | 0 | 540 | 1260 |  | 120
| 121 | 33.45 | 42.5 | River Sand | Iron Tailings Sand | Limestone |  | 5~20 |  | 2.6 | 1.34 | Fly Ash |  | 165 | 240 | 270 | 270 | 1260 |  | 160
| 122 | 35.5 | 42.5 | River Sand | Iron Tailings Sand | Limestone |  | 5~20 |  | 2.6 | 1.34 | Fly Ash |  | 165 | 240 | 216 | 324 | 1260 |  | 160
| 123 | 36.35 | 42.5 | River Sand | Iron Tailings Sand | Limestone |  | 5~20 |  | 2.6 | 1.34 | Fly Ash |  | 165 | 240 | 162 | 378 | 1260 |  | 160
| 124 | 33.67 | 42.5 | River Sand | Iron Tailings Sand | Limestone |  | 5~20 |  | 2.6 | 1.34 | Fly Ash |  | 165 | 240 | 108 | 432 | 1260 |  | 160
| 125 | 33.2 | 42.5 | River Sand | Iron Tailings Sand | Limestone |  | 5~20 |  | 2.6 | 1.34 | Fly Ash |  | 165 | 240 | 54 | 486 | 1260 |  | 160
| 126 | 30.47 | 42.5 | River Sand | Iron Tailings Sand | Limestone |  | 5~20 |  | 2.6 | 1.34 | Fly Ash |  | 165 | 240 | 0 | 540 | 1260 |  | 160
| 127 | 41.5 | 42.5 | River Sand | Iron Tailings Sand | Limestone |  | 5~20 |  | 2.6 | 1.34 | Fly Ash |  | 165 | 320 | 315 | 315 | 1170 |  | 80
| 128 | 42.1 | 42.5 | River Sand | Iron Tailings Sand | Limestone |  | 5~20 |  | 2.6 | 1.34 | Fly Ash |  | 165 | 320 | 252 | 378 | 1170 |  | 80
| 129 | 43.07 | 42.5 | River Sand | Iron Tailings Sand | Limestone |  | 5~20 |  | 2.6 | 1.34 | Fly Ash |  | 165 | 320 | 189 | 441 | 1170 |  | 80
| 130 | 38.73 | 42.5 | River Sand | Iron Tailings Sand | Limestone |  | 5~20 |  | 2.6 | 1.34 | Fly Ash |  | 165 | 320 | 126 | 504 | 1170 |  | 80
| 131 | 37.4 | 42.5 | River Sand | Iron Tailings Sand | Limestone |  | 5~20 |  | 2.6 | 1.34 | Fly Ash |  | 165 | 320 | 63 | 567 | 1170 |  | 80
| 132 | 37.33 | 42.5 | River Sand | Iron Tailings Sand | Limestone |  | 5~20 |  | 2.6 | 1.34 | Fly Ash |  | 165 | 320 | 0 | 630 | 1170 |  | 80
| 133 | 44.2 | 42.5 | River Sand | Iron Tailings Sand | Limestone |  | 5~20 |  | 2.6 | 1.34 | Fly Ash |  | 165 | 320 | 630 | 0 | 1170 |  | 80
| 134 | 40.6 | 42.5 | River Sand | Iron Tailings Sand | Limestone |  | 5~20 |  | 2.6 | 1.34 | Fly Ash |  | 165 | 320 | 504 | 126 | 1170 |  | 80
| 135 | 38.6 | 42.5 | River Sand | Iron Tailings Sand | Limestone |  | 5~20 |  | 2.6 | 1.34 | Fly Ash |  | 165 | 320 | 378 | 252 | 1170 |  | 80
| 136 | 37.1 | 42.5 | River Sand | Iron Tailings Sand | Limestone |  | 5~20 |  | 2.6 | 1.34 | Fly Ash |  | 165 | 300 | 630 | 0 | 1170 |  | 100
| 137 | 38.7 | 42.5 | River Sand | Iron Tailings Sand | Limestone |  | 5~20 |  | 2.6 | 1.34 | Fly Ash |  | 165 | 300 | 504 | 126 | 1170 |  | 100
| 138 | 41.93 | 42.5 | River Sand | Iron Tailings Sand | Limestone |  | 5~20 |  | 2.6 | 1.34 | Fly Ash |  | 165 | 300 | 378 | 252 | 1170 |  | 100
| 139 | 37.27 | 42.5 | River Sand | Iron Tailings Sand | Limestone |  | 5~20 |  | 2.6 | 1.34 | Fly Ash |  | 165 | 300 | 315 | 315 | 1170 |  | 100
| 140 | 36.9 | 42.5 | River Sand | Iron Tailings Sand | Limestone |  | 5~20 |  | 2.6 | 1.34 | Fly Ash |  | 165 | 300 | 252 | 378 | 1170 |  | 100
| 141 | 36 | 42.5 | River Sand | Iron Tailings Sand | Limestone |  | 5~20 |  | 2.6 | 1.34 | Fly Ash |  | 165 | 300 | 189 | 441 | 1170 |  | 100
| 142 | 44.07 | 42.5 | River Sand | Iron Tailings Sand | Limestone |  | 5~20 |  | 2.6 | 1.34 | Fly Ash |  | 165 | 300 | 126 | 504 | 1170 |  | 100
| 143 | 36.2 | 42.5 | River Sand | Iron Tailings Sand | Limestone |  | 5~20 |  | 2.6 | 1.34 | Fly Ash |  | 165 | 300 | 63 | 567 | 1170 |  | 100
| 144 | 34.3 | 42.5 | River Sand | Iron Tailings Sand | Limestone |  | 5~20 |  | 2.6 | 1.34 | Fly Ash |  | 165 | 300 | 0 | 630 | 1170 |  | 100
| 145 | 35.43 | 42.5 | River Sand | Iron Tailings Sand | Limestone |  | 5~20 |  | 2.6 | 1.34 | Fly Ash |  | 165 | 280 | 315 | 315 | 1170 |  | 120
| 146 | 37.6 | 42.5 | River Sand | Iron Tailings Sand | Limestone |  | 5~20 |  | 2.6 | 1.34 | Fly Ash |  | 165 | 280 | 252 | 378 | 1170 |  | 120
| 147 | 41.1 | 42.5 | River Sand | Iron Tailings Sand | Limestone |  | 5~20 |  | 2.6 | 1.34 | Fly Ash |  | 165 | 280 | 189 | 441 | 1170 |  | 120
| 148 | 35.77 | 42.5 | River Sand | Iron Tailings Sand | Limestone |  | 5~20 |  | 2.6 | 1.34 | Fly Ash |  | 165 | 280 | 126 | 504 | 1170 |  | 120
| 149 | 35.5 | 42.5 | River Sand | Iron Tailings Sand | Limestone |  | 5~20 |  | 2.6 | 1.34 | Fly Ash |  | 165 | 280 | 63 | 567 | 1170 |  | 120
| 150 | 33.6 | 42.5 | River Sand | Iron Tailings Sand | Limestone |  | 5~20 |  | 2.6 | 1.34 | Fly Ash |  | 165 | 280 | 0 | 630 | 1170 |  | 120
| 151 | 34.5 | 42.5 | River Sand | Iron Tailings Sand | Limestone |  | 5~20 |  | 2.6 | 1.34 | Fly Ash |  | 165 | 240 | 315 | 315 | 1170 |  | 160
| 152 | 36.63 | 42.5 | River Sand | Iron Tailings Sand | Limestone |  | 5~20 |  | 2.6 | 1.34 | Fly Ash |  | 165 | 240 | 252 | 378 | 1170 |  | 160
| 153 | 37.47 | 42.5 | River Sand | Iron Tailings Sand | Limestone |  | 5~20 |  | 2.6 | 1.34 | Fly Ash |  | 165 | 240 | 189 | 441 | 1170 |  | 160
| 154 | 34.43 | 42.5 | River Sand | Iron Tailings Sand | Limestone |  | 5~20 |  | 2.6 | 1.34 | Fly Ash |  | 165 | 240 | 126 | 504 | 1170 |  | 160
| 155 | 32.1 | 42.5 | River Sand | Iron Tailings Sand | Limestone |  | 5~20 |  | 2.6 | 1.34 | Fly Ash |  | 165 | 240 | 63 | 567 | 1170 |  | 160
| 156 | 30.4 | 42.5 | River Sand | Iron Tailings Sand | Limestone |  | 5~20 |  | 2.6 | 1.34 | Fly Ash |  | 165 | 240 | 0 | 630 | 1170 |  | 160
| 157 | 33 | 42.5 | River Sand | Iron Tailings Sand | Limestone |  | 5~20 |  | 2.6 | 1.34 | Fly Ash |  | 165 | 320 | 360 | 360 | 1080 |  | 80
| 158 | 34.47 | 42.5 | River Sand | Iron Tailings Sand | Limestone |  | 5~20 |  | 2.6 | 1.34 | Fly Ash |  | 165 | 320 | 288 | 432 | 1080 |  | 80
| 159 | 32.83 | 42.5 | River Sand | Iron Tailings Sand | Limestone |  | 5~20 |  | 2.6 | 1.34 | Fly Ash |  | 165 | 320 | 216 | 504 | 1080 |  | 80
| 160 | 30.2 | 42.5 | River Sand | Iron Tailings Sand | Limestone |  | 5~20 |  | 2.6 | 1.34 | Fly Ash |  | 165 | 320 | 144 | 576 | 1080 |  | 80
| 161 | 29.9 | 42.5 | River Sand | Iron Tailings Sand | Limestone |  | 5~20 |  | 2.6 | 1.34 | Fly Ash |  | 165 | 320 | 72 | 648 | 1080 |  | 80
| 162 | 28.6 | 42.5 | River Sand | Iron Tailings Sand | Limestone |  | 5~20 |  | 2.6 | 1.34 | Fly Ash |  | 165 | 320 | 0 | 720 | 1080 |  | 80
| 163 | 35.45 | 42.5 | River Sand | Iron Tailings Sand | Limestone |  | 5~20 |  | 2.6 | 1.34 | Fly Ash |  | 165 | 320 | 720 | 0 | 1080 |  | 80
| 164 | 32.37 | 42.5 | River Sand | Iron Tailings Sand | Limestone |  | 5~20 |  | 2.6 | 1.34 | Fly Ash |  | 165 | 280 | 360 | 360 | 1080 |  | 120
| 165 | 33.65 | 42.5 | River Sand | Iron Tailings Sand | Limestone |  | 5~20 |  | 2.6 | 1.34 | Fly Ash |  | 165 | 280 | 288 | 432 | 1080 |  | 120
| 166 | 30.7 | 42.5 | River Sand | Iron Tailings Sand | Limestone |  | 5~20 |  | 2.6 | 1.34 | Fly Ash |  | 165 | 280 | 216 | 504 | 1080 |  | 120
| 167 | 28.67 | 42.5 | River Sand | Iron Tailings Sand | Limestone |  | 5~20 |  | 2.6 | 1.34 | Fly Ash |  | 165 | 280 | 144 | 576 | 1080 |  | 120
| 168 | 28.4 | 42.5 | River Sand | Iron Tailings Sand | Limestone |  | 5~20 |  | 2.6 | 1.34 | Fly Ash |  | 165 | 280 | 72 | 648 | 1080 |  | 120
| 169 | 27.9 | 42.5 | River Sand | Iron Tailings Sand | Limestone |  | 5~20 |  | 2.6 | 1.34 | Fly Ash |  | 165 | 280 | 0 | 720 | 1080 |  | 120
| 170 | 33.2 | 42.5 | River Sand | Iron Tailings Sand | Limestone |  | 5~20 |  | 2.6 | 1.34 | Fly Ash |  | 165 | 280 | 720 | 0 | 1080 |  | 120
| 171 | 30.4 | 42.5 | River Sand | Iron Tailings Sand | Limestone |  | 5~20 |  | 2.6 | 1.34 | Fly Ash |  | 165 | 240 | 360 | 360 | 1080 |  | 160
| 172 | 32.3 | 42.5 | River Sand | Iron Tailings Sand | Limestone |  | 5~20 |  | 2.6 | 1.34 | Fly Ash |  | 165 | 240 | 288 | 432 | 1080 |  | 160
| 173 | 30.03 | 42.5 | River Sand | Iron Tailings Sand | Limestone |  | 5~20 |  | 2.6 | 1.34 | Fly Ash |  | 165 | 240 | 216 | 504 | 1080 |  | 160
| 174 | 28.37 | 42.5 | River Sand | Iron Tailings Sand | Limestone |  | 5~20 |  | 2.6 | 1.34 | Fly Ash |  | 165 | 240 | 144 | 576 | 1080 |  | 160
| 175 | 28.17 | 42.5 | River Sand | Iron Tailings Sand | Limestone |  | 5~20 |  | 2.6 | 1.34 | Fly Ash |  | 165 | 240 | 72 | 648 | 1080 |  | 160
| 176 | 26.5 | 42.5 | River Sand | Iron Tailings Sand | Limestone |  | 5~20 |  | 2.6 | 1.34 | Fly Ash |  | 165 | 240 | 0 | 720 | 1080 |  | 160
14 | 177 | 38.9 | 42.5 | River Sand | Iron Tailings Sand | Limestone |  | 5~20 |  | 2.6 | 1.3 |  |  | 134.89 | 287 | 772 | 0 | 1383
| 178 | 38.2 | 42.5 | River Sand | Iron Tailings Sand | Limestone |  | 5~20 |  | 2.6 | 1.3 |  |  | 134.89 | 287 | 577.6 | 144.4 | 1383
| 179 | 40.6 | 42.5 | River Sand | Iron Tailings Sand | Limestone |  | 5~20 |  | 2.6 | 1.3 |  |  | 134.89 | 287 | 433.2 | 288.8 | 1383
| 180 | 43.4 | 42.5 | River Sand | Iron Tailings Sand | Limestone |  | 5~20 |  | 2.6 | 1.3 |  |  | 134.89 | 287 | 288.8 | 433.2 | 1383
| 181 | 40.4 | 42.5 | River Sand | Iron Tailings Sand | Limestone |  | 5~20 |  | 2.6 | 1.3 |  |  | 134.89 | 287 | 144.4 | 577.6 | 1383
| 182 | 33.9 | 42.5 | River Sand | Iron Tailings Sand | Limestone |  | 5~25 |  | 2.85 | 1.3 |  |  | 200 | 377 | 638 | 0 | 1185
| 183 | 32.7 | 42.5 | River Sand | Iron Tailings Sand | Limestone |  | 5~25 |  | 2.85 | 1.3 |  |  | 200 | 377 | 255.2 | 382.8 | 1185
| 184 | 30.4 | 42.5 | River Sand | Iron Tailings Sand | Limestone |  | 5~25 |  | 2.85 | 1.3 |  |  | 200 | 377 | 319 | 319 | 1185
| 185 | 29.8 | 42.5 | River Sand | Iron Tailings Sand | Limestone |  | 5~25 |  | 2.85 | 1.3 |  |  | 200 | 377 | 255.2 | 382.8 | 1185
| 186 | 36.8 | 42.5 | River Sand | Iron Tailings Sand | Limestone |  | 5~25 |  | 2.85 | 1.3 |  |  | 200 | 377 | 446.6 | 191.4 | 1185
| 187 | 31.1 | 42.5 | River Sand | Iron Tailings Sand | Limestone |  | 5~25 |  | 2.85 | 1.3 |  |  | 200 | 377 | 0 | 638 | 1185
15 | 188 | 38.2 | 42.5 | River Sand | Iron Tailings Sand |  | Iron tailings stone |  | 1~5 | 2.6 | 1.72 |  |  | 168 | 42.5 | 835 | 0 |  | 1252
| 189 | 39.89 | 42.5 | River Sand | Iron Tailings Sand |  | Iron tailings stone |  | 1~5 | 2.6 | 1.72 |  |  | 168 | 42.5 | 626.2 | 208.8 |  | 1252
| 190 | 37.82 | 42.5 | River Sand | Iron Tailings Sand |  | Iron tailings stone |  | 1~5 | 2.6 | 1.72 |  |  | 168 | 42.5 | 417.5 | 417.5 |  | 1252
| 191 | 37.03 | 42.5 | River Sand | Iron Tailings Sand |  | Iron tailings stone |  | 1~5 | 2.6 | 1.72 |  |  | 168 | 42.5 | 208.7 | 626.3 |  | 1252
| 192 | 35.76 | 42.5 | River Sand | Iron Tailings Sand |  | Iron tailings stone |  | 1~5 | 2.6 | 1.72 |  |  | 168 | 42.5 | 0 | 835 |  | 1252
16 | 193 | 46 | 42.5 | River Sand | Iron Tailings Sand | Limestone |  | 5 ～ 31.5 |  | 2.4 | 2.4 | Fly Ash | ground granulated blast furnace slag powder | 173 | 330 | 688 | 0 | 1050 |  | 70 | 100
| 194 | 45 | 42.5 | River Sand | Iron Tailings Sand | Limestone |  | 5 ～ 31.5 |  | 2.4 | 2.4 | Fly Ash | ground granulated blast furnace slag powder | 173 | 330 | 550 | 138 | 1050 |  | 70 | 100
| 195 | 46 | 42.5 | River Sand | Iron Tailings Sand | Limestone |  | 5 ～ 31.5 |  | 2.4 | 2.4 | Fly Ash | ground granulated blast furnace slag powder | 173 | 330 | 413 | 275 | 1050 |  | 70 | 100
| 196 | 44 | 42.5 | River Sand | Iron Tailings Sand | Limestone |  | 5 ～ 31.5 |  | 2.4 | 2.4 | Fly Ash | ground granulated blast furnace slag powder | 173 | 330 | 275 | 413 | 1050 |  | 70 | 100
| 197 | 48 | 42.5 | River Sand | Iron Tailings Sand | Limestone |  | 5 ～ 31.5 |  | 2.4 | 2.4 | Fly Ash | ground granulated blast furnace slag powder | 173 | 330 | 138 | 688 | 1050 |  | 70 | 100
| 198 | 45 | 42.5 | River Sand | Iron Tailings Sand | Limestone |  | 5 ～ 31.5 |  | 2.4 | 2.4 | Fly Ash | ground granulated blast furnace slag powder | 173 | 330 | 0 | 688 | 1050 |  | 70 | 100
17 | 199 | 39 | 42.5 | mechanism sand |  | Limestone |  | 5~25 |  | 2.5 |  | Fly Ash | ground granulated blast furnace slag powder | 175 | 260 | 850 | 0 | 900 |  | 40 | 80
| 200 | 37 | 42.5 | mechanism sand |  | Limestone |  | 5~25 |  | 3.5 |  | Fly Ash | ground granulated blast furnace slag powder | 175 | 260 | 850 | 0 | 900 |  | 40 | 80
| 201 | 36 | 42.5 | mechanism sand | Iron Tailings Sand | Limestone |  | 5~25 |  | 3.5 | 3 | Fly Ash | ground granulated blast furnace slag powder | 175 | 260 | 680 | 170 | 900 |  | 40 | 80
| 202 | 34 | 42.5 | mechanism sand | Iron Tailings Sand | Limestone |  | 5~25 |  | 3.5 | 2.7 | Fly Ash | ground granulated blast furnace slag powder | 175 | 260 | 595 | 255 | 900 |  | 40 | 80
| 203 | 32 | 42.5 | mechanism sand | Iron Tailings Sand | Limestone |  | 5~25 |  | 3.5 | 2.5 | Fly Ash | ground granulated blast furnace slag powder | 175 | 260 | 510 | 340 | 900 |  | 40 | 80
| 204 | 31 | 42.5 | mechanism sand | Iron Tailings Sand | Limestone |  | 5~25 |  | 3.5 | 2.3 | Fly Ash | ground granulated blast furnace slag powder | 175 | 260 | 425 | 425 | 900 |  | 40 | 80
18 | 205 | 33 | 42.5 | River Sand | Iron Tailings Sand | Limestone |  | 5—20 |  | 2.5 | 3 |  |  | 200 | 377 | 638 | 0 | 1185
| 206 | 32.7 | 42.5 | River Sand | Iron Tailings Sand | Limestone |  | 5—20 |  | 2.5 | 3 |  |  | 200 | 378 | 383 | 255 | 1185
| 207 | 30.3 | 42.5 | River Sand | Iron Tailings Sand | Limestone |  | 5—20 |  | 2.5 | 3 |  |  | 200 | 379 | 319 | 319 | 1185
| 208 | 32.1 | 42.5 | River Sand | Iron Tailings Sand | Limestone |  | 5—20 |  | 2.5 | 3 |  |  | 200 | 380 | 255 | 383 | 1185
| 209 | 29.4 | 42.5 | River Sand | Iron Tailings Sand | Limestone |  | 5—20 |  | 2.5 | 3 |  |  | 200 | 381 | 191 | 447 | 1185
19 | 210 | 38.43 | 42.5 | River Sand | Iron Tailings Sand | Limestone |  | 5—20 |  | 2.4 | 2.1 |  |  | 142 | 191 | 815 | 0 | 1118 |  | 31 | 72
| 211 | 37.87 | 42.5 | River Sand | Iron Tailings Sand | Limestone |  | 5—20 |  | 2.4 | 2.1 |  |  | 152 | 191 | 611.3 | 203.7 | 1118 |  | 31 | 72
| 212 | 41.52 | 42.5 | River Sand | Iron Tailings Sand | Limestone |  | 5—20 |  | 2.4 | 2.1 |  |  | 160 | 191 | 407.5 | 407.5 | 1118 |  | 31 | 72
| 213 | 41.66 | 42.5 | River Sand | Iron Tailings Sand | Limestone |  | 5—20 |  | 2.4 | 2.1 |  |  | 163 | 191 | 203.7 | 611.3 | 1118 |  | 31 | 72
| 214 | 44.17 | 42.5 | River Sand | Iron Tailings Sand | Limestone |  | 5—20 |  | 2.4 | 2.1 |  |  | 170 | 191 | 0 | 815 | 1118 |  | 31 | 72
20 | 215 | 23.4 | 42.5 | River Sand | Iron Tailings Sand | Limestone |  | 5~31.5 |  | 1.4 | 1.9 | Fly Ash |  | 190 | 220 | 800 | 110 | 1060 |  | 70
| 216 | 40.1 | 42.5 | River Sand | Iron Tailings Sand | Limestone |  | 5~31.5 |  | 1.4 | 1.9 | Fly Ash |  | 170 | 330 | 688 | 100 | 1050 |  | 70
| 217 | 50.1 | 42.5 | River Sand | Iron Tailings Sand | Limestone |  | 5~31.5 |  | 1.4 | 1.9 | Fly Ash |  | 180 | 350 | 725 | 180 | 1040 |  | 20
21 | 218 | 38 | 42.5 | River Sand | Iron Tailings Sand | Limestone |  | 5~25 |  | 2.62 | 2.1 | Fly Ash | ground granulated blast furnace slag powder | 198 | 322.6 | 627 | 0 |  |  | 92.2 | 46.1
| 219 | 40 | 42.5 | River Sand | Iron Tailings Sand | Limestone |  | 5~25 |  | 2.62 | 2.1 | Fly Ash | ground granulated blast furnace slag powder | 196 | 322.6 | 470.25 | 157.63 |  |  | 92.2 | 46.1
| 220 | 38 | 42.5 | River Sand | Iron Tailings Sand | Limestone |  | 5~25 |  | 2.62 | 2.1 | Fly Ash | ground granulated blast furnace slag powder | 194 | 322.6 | 313.5 | 315.25 |  |  | 92.2 | 46.1
| 221 | 34 | 42.5 | River Sand | Iron Tailings Sand | Limestone |  | 5~25 |  | 2.62 | 2.1 | Fly Ash | ground granulated blast furnace slag powder | 192 | 322.6 | 156.75 | 472.88 |  |  | 92.2 | 46.1
| 222 | 34 | 42.5 | River Sand | Iron Tailings Sand | Limestone |  | 5~25 |  | 2.62 | 2.1 | Fly Ash | ground granulated blast furnace slag powder | 190 | 322.6 | 0 | 630.5 |  |  | 92.2 | 46.1
22 | 223 | 46.23 | 32.5 | River Sand | Iron Tailings Sand | Limestone |  | 5~20 |  | 2.2 | 1.8 |  |  | 205 | 512 | 522 | 0 | 1216
| 224 | 46.46 | 32.5 | River Sand | Iron Tailings Sand | Limestone |  | 5~20 |  | 2.2 | 1.8 |  |  | 205 | 512 | 392 | 131 | 1216
| 225 | 49.89 | 32.5 | River Sand | Iron Tailings Sand | Limestone |  | 5~20 |  | 2.2 | 1.8 |  |  | 205 | 512 | 262 | 262 | 1216
| 226 | 41.64 | 32.5 | River Sand | Iron Tailings Sand | Limestone |  | 5~20 |  | 2.2 | 1.8 |  |  | 205 | 512 | 131 | 392 | 1216
| 227 | 46.38 | 32.5 | River Sand | Iron Tailings Sand | Limestone |  | 5~20 |  | 2.2 | 1.8 |  |  | 205 | 512 | 392 | 131 | 1216
| 228 | 48.09 | 32.5 | River Sand | Iron Tailings Sand | Limestone |  | 5~20 |  | 2.2 | 1.8 |  |  | 205 | 512 | 262 | 262 | 1216
| 229 | 43.04 | 32.5 | River Sand | Iron Tailings Sand | Limestone |  | 5~20 |  | 2.2 | 1.8 |  |  | 205 | 512 | 131 | 392 | 1216
23 | 230 | 33.2 | 42.5 | River Sand | Iron Tailings Sand | Recycled Coarse Aggregate | Limestone | 5~20 | 5~20 | 2.75 | 3 |  |  | 215 | 537.5 | 565.61 | 0 | 0 | 1050.42
| 231 | 42.2 | 42.5 | River Sand | Iron Tailings Sand | Recycled Coarse Aggregate | Limestone | 5~20 | 5~20 | 2.75 | 3 |  |  | 215 | 537.5 | 565.6 | 0 | 315.1 | 735.3
| 232 | 42.9 | 42.5 | River Sand | Iron Tailings Sand | Recycled Coarse Aggregate | Limestone | 5~20 | 5~20 | 2.75 | 3 |  |  | 215 | 537.5 | 511.9 | 56.9 | 311 | 739.4
| 233 | 50.6 | 42.5 | River Sand | Iron Tailings Sand | Recycled Coarse Aggregate | Limestone | 5~20 | 5~20 | 2.75 | 3 |  |  | 215 | 537.5 | 402.4 | 172.5 | 303 | 747.4
| 234 | 43.2 | 42.5 | River Sand | Iron Tailings Sand | Recycled Coarse Aggregate | Limestone | 5~20 | 5~20 | 2.75 | 3 |  |  | 215 | 537.5 | 290.4 | 290.4 | 295.2 | 755.2
| 235 | 45.1 | 42.5 | River Sand | Iron Tailings Sand | Recycled Coarse Aggregate | Limestone | 5~20 | 5~20 | 2.75 | 3 |  |  | 215 | 537.5 | 176 | 410.6 | 323.8 | 726.6
| 236 | 38.6 | 42.5 | River Sand | Iron Tailings Sand | Recycled Coarse Aggregate | Limestone | 5~20 | 5~20 | 2.75 | 3 |  |  | 25 | 537.5 | 0 | 594.8 | 277.1 | 773.3
24 | 237 | 28 | 42.5 | River Sand | Iron Tailings Sand | Limestone |  | 5_15 |  | 2.85 | 3 |  |  | 180 | 380 | 625 | 0 | 1010
| 238 | 35 | 42.5 | River Sand | Iron Tailings Sand | Limestone |  | 5_15 |  | 2.85 | 3 |  |  | 180 | 380 | 562.5 | 62.5 | 1010
| 239 | 37 | 42.5 | River Sand | Iron Tailings Sand | Limestone |  | 5_15 |  | 2.85 | 3 |  |  | 180 | 380 | 500 | 125 | 1010
| 240 | 46 | 42.5 | River Sand | Iron Tailings Sand | Limestone |  | 5_15 |  | 2.85 | 3 |  |  | 180 | 380 | 437.5 | 187.5 | 1010
| 241 | 55 | 42.5 | River Sand | Iron Tailings Sand | Limestone |  | 5_15 |  | 2.85 | 3 |  |  | 180 | 380 | 375 | 250 | 1010
| 242 | 30 | 42.5 | River Sand | Iron Tailings Sand | Limestone |  | 5_15 |  | 2.85 | 3 |  |  | 180 | 380 | 312.5 | 312.5 | 1010
| 243 | 24 | 42.5 | River Sand | Iron Tailings Sand | Limestone |  | 5_15 |  | 2.85 | 3 |  |  | 180 | 380 | 250 | 375 | 1010
25 | 244 | 35 | 42.5 | River Sand | Iron Tailings Sand | Limestone |  | 5~20 |  | 2.6 | 3 | Silica Fume | fly ash cenospheres |  | 484 | 519 | 0 | 1 211 |  | 36 | 1.3
| 245 | 37 | 42.5 | River Sand | Iron Tailings Sand | Limestone |  | 5~20 |  | 2.6 | 3 | Silica Fume | fly ash cenospheres |  | 484 | 415.2 | 103.8 | 1 211 |  | 36 | 1.3
| 246 | 41 | 42.5 | River Sand | Iron Tailings Sand | Limestone |  | 5~20 |  | 2.6 | 3 | Silica Fume | fly ash cenospheres |  | 484 | 311.4 | 207.6 | 1 211 |  | 36 | 1.3
| 247 | 43 | 42.5 | River Sand | Iron Tailings Sand | Limestone |  | 5~20 |  | 2.6 | 3 | Silica Fume | fly ash cenospheres |  | 484 | 207.6 | 311.4 | 1 211 |  | 36 | 1.3
| 248 | 40 | 42.5 | River Sand | Iron Tailings Sand | Limestone |  | 5~20 |  | 2.6 | 3 | Silica Fume | fly ash cenospheres |  | 484 | 103.8 | 415.2 | 1 211 |  | 36 | 1.3
| 249 | 33 | 42.5 | River Sand | Iron Tailings Sand | Limestone |  | 5~20 |  | 2.6 | 3 | Silica Fume | fly ash cenospheres |  | 484 | 0 | 519 | 1 211 |  | 36 | 1.3
26 | 250 | 43.2 | 42.5 | River Sand | Iron Tailings Sand | Pumice |  | 2.5~20 |  | 2.6 | 2.3 | Fly Ash |  | 132 | 352 | 391.38 | 260.92 | 653.6 |  | 88
| 251 | 40.6 | 42.5 | River Sand | Iron Tailings Sand | Pumice |  | 2.5~20 |  | 2.6 | 2.3 | Fly Ash |  | 145.2 | 352 | 391.38 | 260.92 | 653.6 |  | 88
| 252 | 38.7 | 42.5 | River Sand | Iron Tailings Sand | Pumice |  | 2.5~20 |  | 2.6 | 2.3 | Fly Ash |  | 158.4 | 352 | 391.38 | 260.92 | 653.6 |  | 88
| 253 | 36.6 | 42.5 | River Sand | Iron Tailings Sand | Pumice |  | 2.5~20 |  | 2.6 | 2.3 | Fly Ash |  | 171.6 | 352 | 391.38 | 260.92 | 653.6 |  | 88
| 254 | 34.1 | 42.5 | River Sand | Iron Tailings Sand | Pumice |  | 2.5~20 |  | 2.6 | 2.3 | Fly Ash |  | 184.8 | 352 | 391.38 | 260.92 | 653.6 |  | 88
| 255 | 30.9 | 42.5 | River Sand | Iron Tailings Sand | Pumice |  | 2.5~20 |  | 2.6 | 2.3 | Fly Ash |  | 198 | 352 | 391.38 | 260.92 | 653.6 |  | 88
| 256 | 38.52 | 42.5 | River Sand |  | Pumice |  | 5~10 |  | 2.6 |  |  |  | 176 | 440 | 634.2 |  | 663.8
| 257 | 28.13 | 42.5 | River Sand |  | Pumice |  | 10~20 |  | 2.6 |  |  |  | 176 | 440 | 634.2 |  | 663.8
| 258 | 41.61 | 42.5 | River Sand |  | Pumice |  | 2.5~20 |  | 2.6 |  |  |  | 176 | 440 | 634.2 |  | 663.8
| 259 | 33.26 | 42.5 | River Sand |  | Pumice |  | 2.5~20 |  | 2.6 |  |  |  | 154 | 440 | 543.6 |  | 714.8
| 260 | 35.15 | 42.5 | River Sand |  | Pumice |  | 2.5~20 |  | 2.6 |  |  |  | 154 | 440 | 598 |  | 684.2
| 261 | 36.58 | 42.5 | River Sand |  | Pumice |  | 2.5~20 |  | 2.6 |  |  |  | 154 | 440 | 652.3 |  | 653.6
| 262 | 37.91 | 42.5 | River Sand |  | Pumice |  | 2.5~20 |  | 2.6 |  |  |  | 154 | 440 | 706.7 |  | 622.9
| 263 | 37.52 | 42.5 | River Sand |  | Pumice |  | 2.5~20 |  | 2.6 |  |  |  | 176 | 440 | 543.6 |  | 714.8
| 264 | 38.63 | 42.5 | River Sand |  | Pumice |  | 2.5~20 |  | 2.6 |  |  |  | 176 | 440 | 598 |  | 684.2
| 265 | 42.02 | 42.5 | River Sand |  | Pumice |  | 2.5~20 |  | 2.6 |  |  |  | 176 | 440 | 652.3 |  | 653.6
| 266 | 42.96 | 42.5 | River Sand |  | Pumice |  | 2.5~20 |  | 2.6 |  |  |  | 176 | 440 | 706.7 |  | 622.9
| 267 | 37.96 | 42.5 | River Sand |  | Pumice |  | 2.5~20 |  | 2.6 |  |  |  | 198 | 440 | 543.6 |  | 714.8
| 268 | 40.06 | 42.5 | River Sand |  | Pumice |  | 2.5~20 |  | 2.6 |  |  |  | 198 | 440 | 598 |  | 684.2
| 269 | 43.66 | 42.5 | River Sand |  | Pumice |  | 2.5~20 |  | 2.6 |  |  |  | 198 | 440 | 652.3 |  | 653.6
| 270 | 43.87 | 42.5 | River Sand |  | Pumice |  | 2.5~20 |  | 2.6 |  |  |  | 198 | 440 | 706.7 |  | 622.9
| 271 | 42.71 | 42.5 | River Sand |  | Pumice |  | 2.5~20 |  | 2.6 |  | Fly Ash |  | 176 | 396 | 652.3 |  | 653.6 |  | 44
| 272 | 44.66 | 42.5 | River Sand |  | Pumice |  | 2.5~20 |  | 2.6 |  | Fly Ash |  | 176 | 352 | 652.3 |  | 653.6 |  | 88
| 273 | 39.46 | 42.5 | River Sand |  | Pumice |  | 2.5~20 |  | 2.6 |  | Fly Ash |  | 176 | 308 | 652.3 |  | 653.6 |  | 132
| 274 | 29.29 | 42.5 | River Sand |  | Pumice |  | 2.5~20 |  | 2.6 |  | Fly Ash |  | 176 | 264 | 652.3 |  | 653.6 |  | 176
| 275 | 44.17 | 42.5 | River Sand | Iron Tailings Sand | Pumice |  | 2.5~20 |  | 2.6 | 2.3 | Fly Ash |  | 176 | 352 | 652.3 | 0 | 653.6 |  | 88
| 276 | 44.24 | 42.5 | River Sand | Iron Tailings Sand | Pumice |  | 2.5~20 |  | 2.6 | 2.3 | Fly Ash |  | 176 | 352 | 587.07 | 65.23 | 653.6 |  | 88
| 277 | 42.86 | 42.5 | River Sand | Iron Tailings Sand | Pumice |  | 2.5~20 |  | 2.6 | 2.3 | Fly Ash |  | 176 | 352 | 391.38 | 260.92 | 653.6 |  | 88
| 278 | 42.12 | 42.5 | River Sand | Iron Tailings Sand | Pumice |  | 2.5~20 |  | 2.6 | 2.3 | Fly Ash |  | 176 | 352 | 195.69 | 456.61 | 653.6 |  | 88
| 279 | 39.46 | 42.5 | River Sand | Iron Tailings Sand | Pumice |  | 2.5~20 |  | 2.6 | 2.3 | Fly Ash |  | 176 | 352 | 0 | 652.3 | 653.6 |  | 88
27 | 280 | 39.26 | 42.5 |  | Iron Tailings Sand | Limestone |  | 5～10 | 10～20 |  | 2.13 | Fly Ash | ground granulated blast furnace slag powder | 174 | 191 |  | 747 | 1 184 |  | 30 | 72
| 281 | 47.45 | 42.5 |  | Iron Tailings Sand | Limestone |  | 5～10 | 10～20 |  | 2.13 | Fly Ash | ground granulated blast furnace slag powder | 170 | 204 |  | 721 | 1 193 |  | 33 | 77
| 282 | 53.28 | 42.5 |  | Iron Tailings Sand | Limestone |  | 5～10 | 10～20 |  | 2.13 | Fly Ash | ground granulated blast furnace slag powder | 170 | 225 |  | 690 | 1 193 |  | 36 | 85
| 283 | 55.35 | 42.5 |  | Iron Tailings Sand | Limestone |  | 5～10 | 10～20 |  | 2.13 | Fly Ash | ground granulated blast furnace slag powder | 170 | 221 |  | 687 | 1 202 |  | 35 | 83
| 284 | 62.65 | 42.5 |  | Iron Tailings Sand | Limestone |  | 5～10 | 10～20 |  | 2.13 | Fly Ash | ground granulated blast furnace slag powder | 170 | 245 |  | 656 | 1 195 |  | 39 | 92
| 285 | 69.17 | 42.5 |  | Iron Tailings Sand | Limestone |  | 5～10 | 10～20 |  | 2.13 | Fly Ash | ground granulated blast furnace slag powder | 170 | 276 |  | 619 | 1 185 |  | 44 | 104
| 286 | 65.25 | 42.5 |  | Iron Tailings Sand | Limestone |  | 5～10 | 10～20 |  | 2.13 | Fly Ash | ground granulated blast furnace slag powder | 170 | 269 |  | 605 | 1 210 |  | 43 | 101
| 287 | 68.2 | 42.5 |  | Iron Tailings Sand | Limestone |  | 5～10 | 10～20 |  | 2.13 | Fly Ash | ground granulated blast furnace slag powder | 170 | 306 |  | 570 | 1 187 |  | 49 | 115
28 | 288 | 34.78 | 42.5 | River Sand | Iron Tailings Sand | Limestone | Limestone | 1.0-2 | 0.5-1 | 2.34 | 2.92 | Fly Ash | ground granulated blast furnace slag powder | 190 | 176 |  | 877 | 644 | 450 | 28 | 67
| 289 | 39.05 | 42.5 | River Sand | Iron Tailings Sand | Limestone | Limestone | 1.0-2 | 0.5-1 | 2.34 | 2.92 | Fly Ash | ground granulated blast furnace slag powder | 170 | 191 |  | 815 | 658 | 460 | 21 | 72
| 290 | 56.55 | 42.5 | River Sand | Iron Tailings Sand | Limestone | Limestone | 1.0-2 | 0.5-1 | 2.34 | 2.92 | Fly Ash | ground granulated blast furnace slag powder | 160 | 276 |  | 637 | 686 | 480 | 45 | 104
| 291 | 45.24 | 42.5 | River Sand | Iron Tailings Sand | Limestone | Limestone | 1.0-2 | 0.5-1 | 2.34 | 2.92 | Fly Ash | ground granulated blast furnace slag powder | 170 | 191 | 815 |  | 658 | 460 | 21 | 72
29 | 292 | 38 | 42.5 | River Sand | Iron Tailings Sand | Limestone |  | 5~20 |  | 0.8 | 3.5 | Fly Ash | ground granulated blast furnace slag powder | 162 | 210 | 850 | 0 | 1038 |  | 75 | 75
| 293 | 38.4 | 42.5 | River Sand | Iron Tailings Sand | Limestone |  | 5~20 |  | 0.8 | 3.5 | Fly Ash | ground granulated blast furnace slag powder | 162 | 210 | 765 | 85 | 1038 |  | 75 | 75
| 294 | 38.5 | 42.5 | River Sand | Iron Tailings Sand | Limestone |  | 5~20 |  | 0.8 | 3.5 | Fly Ash | ground granulated blast furnace slag powder | 162 | 210 | 680 | 170 | 1038 |  | 75 | 75
| 295 | 38.8 | 42.5 | River Sand | Iron Tailings Sand | Limestone |  | 5~20 |  | 0.8 | 3.5 | Fly Ash | ground granulated blast furnace slag powder | 162 | 210 | 595 | 255 | 1038 |  | 75 | 75
| 296 | 39 | 42.5 | River Sand | Iron Tailings Sand | Limestone |  | 5~20 |  | 0.8 | 3.5 | Fly Ash | ground granulated blast furnace slag powder | 162 | 210 | 510 | 340 | 1038 |  | 75 | 75
| 297 | 39.2 | 42.5 | River Sand | Iron Tailings Sand | Limestone |  | 5~20 |  | 0.8 | 3.5 | Fly Ash | ground granulated blast furnace slag powder | 162 | 210 | 425 | 425 | 1038 |  | 75 | 75
| 298 | 55.3 | 42.5 | River Sand | Iron Tailings Sand | Limestone |  | 5~20 |  | 0.8 | 3.5 | Fly Ash | ground granulated blast furnace slag powder | 163 | 284 | 715 | 0 | 1038 |  | 98 | 98
| 299 | 56.8 | 42.5 | River Sand | Iron Tailings Sand | Limestone |  | 5~20 |  | 0.8 | 3.5 | Fly Ash | ground granulated blast furnace slag powder | 163 | 284 | 429 | 286 | 1038 |  | 98 | 98
30 | 300 | 48 | 42.5 | River Sand | Iron Tailings Sand | Limestone | Iron tailings stone | 5~20 | 5 ~ 20 | 2.5 | 3.5 |  |  | 142 | 385 | 770 | 0 | 1155 | 0
| 301 | 44 | 42.5 | River Sand | Iron Tailings Sand | Limestone | Iron tailings stone | 5~20 | 5 ~ 20 | 2.5 | 3.5 |  |  | 142 | 385 | 0 | 770 | 0 | 1155
| 302 | 46 | 42.5 | River Sand | Iron Tailings Sand | Limestone | Iron tailings stone | 5~20 | 5 ~ 20 | 2.5 | 3.5 |  |  | 142 | 385 | 308 | 462 | 0 | 1155
| 303 | 52 | 42.5 | River Sand | Iron Tailings Sand | Limestone | Iron tailings stone | 5~20 | 5 ~ 20 | 2.5 | 3.5 |  |  | 142 | 385 | 308 | 462 | 0 | 1155
| 304 | 54 | 42.5 | River Sand | Iron Tailings Sand | Limestone | Iron tailings stone | 5~20 | 5 ~ 20 | 2.5 | 3.5 |  |  | 142 | 385 | 462 | 308 | 0 | 1155
| 305 | 48 | 42.5 | River Sand | Iron Tailings Sand | Limestone | Iron tailings stone | 5~20 | 5 ~ 20 | 2.5 | 3.5 |  |  | 142 | 385 | 462 | 308 | 0 | 1155
31 | 306 | 43.6 | 42.5 | River Sand | Iron Tailings Sand | Limestone |  | 5—25 |  | 2.62 | 3.52 | Fly Ash | ground granulated blast furnace slag powder | 198 | 322.6 | 627 | 0 | 1022 |  | 92.2 | 46.1
| 307 | 45 | 42.5 | River Sand | Iron Tailings Sand | Limestone |  | 5—25 |  | 2.62 | 3.52 | Fly Ash | ground granulated blast furnace slag powder | 196 | 322.6 | 470.25 | 157.63 | 1022 |  | 92.2 | 46.1
| 308 | 47.5 | 42.5 | River Sand | Iron Tailings Sand | Limestone |  | 5—25 |  | 2.62 | 3.52 | Fly Ash | ground granulated blast furnace slag powder | 194 | 322.6 | 313.5 | 315.25 | 1022 |  | 92.2 | 46.1
| 309 | 49 | 42.5 | River Sand | Iron Tailings Sand | Limestone |  | 5—25 |  | 2.62 | 3.52 | Fly Ash | ground granulated blast furnace slag powder | 192 | 322.6 | 156.75 | 472.88 | 1022 |  | 92.2 | 46.1
| 310 | 50 | 42.5 | River Sand | Iron Tailings Sand | Limestone |  | 5—25 |  | 2.62 | 3.52 | Fly Ash | ground granulated blast furnace slag powder | 190 | 322.6 | 0 | 630.5 | 1022 |  | 92.2 | 46.1
| 311 | 60.77 | 42.5 | River Sand | Iron Tailings Sand | Limestone |  | 5~20 |  | 2.62 | 3.52 | Fly Ash fly ash cenospheres |  | 185 | 398 | 382 | 382 | 910 |  | 118
| 312 | 55.63 | 42.5 | River Sand | Iron Tailings Sand | Limestone |  | 5~20 |  | 2.62 | 3.52 | Fly Ash fly ash cenospheres |  | 185 | 398 | 305 | 458 | 910 |  | 118
| 313 | 51.24 | 42.5 | River Sand | Iron Tailings Sand | Limestone |  | 5~20 |  | 2.62 | 3.52 | Fly Ash fly ash cenospheres |  | 185 | 398 | 153 | 611 | 910 |  | 118
32 | 314 | 42 | 42.5 | River Sand | Iron Tailings Sand | Limestone |  | 5～25 |  | 2.6 | 2.9 |  |  | 192 | 400 | 686.5 | 0 | 1170.5
| 315 | 43 | 42.5 | River Sand | Iron Tailings Sand | Limestone |  | 5～25 |  | 2.6 | 2.9 |  |  | 192 | 400 | 514.875 | 171.625 | 1170.5
| 316 | 44 | 42.5 | River Sand | Iron Tailings Sand | Limestone |  | 5～25 |  | 2.6 | 2.9 |  |  | 192 | 400 | 343.25 | 343.25 | 1170.5
| 317 | 48 | 42.5 | River Sand | Iron Tailings Sand | Limestone |  | 5～25 |  | 2.6 | 2.9 |  |  | 192 | 400 | 171.625 | 514.875 | 1170.5
| 318 | 50.8 | 42.5 | River Sand | Iron Tailings Sand | Limestone |  | 5～25 |  | 2.6 | 2.9 |  |  | 192 | 400 | 0 | 686.5 | 1170.5
33 | 319 | 47 | 42.5 | River Sand | Iron Tailings Sand | Limestone |  | 5 ~ 20 |  | 2.4 | 1 | Rice Husk Ash |  | 205 | 512 | 522 | 0 | 1216 |  | 0
| 320 | 55 | 42.5 | River Sand | Iron Tailings Sand | Limestone |  | 5 ~ 20 |  | 2.4 | 1 | Rice Husk Ash |  | 205 | 486.4 | 417.6 | 104.4 | 1216 |  | 25.6
| 321 | 57 | 42.5 | River Sand | Iron Tailings Sand | Limestone |  | 5 ~ 20 |  | 2.4 | 1 | Rice Husk Ash |  | 205 | 486.4 | 313.2 | 208.8 | 1216 |  | 25.6
| 322 | 53 | 42.5 | River Sand | Iron Tailings Sand | Limestone |  | 5 ~ 20 |  | 2.4 | 1 | Rice Husk Ash |  | 205 | 486.4 | 208.8 | 313.2 | 1216 |  | 25.6
| 323 | 56 | 42.5 | River Sand | Iron Tailings Sand | Limestone |  | 5 ~ 20 |  | 2.4 | 1 | Rice Husk Ash |  | 205 | 460.8 | 417.6 | 104.4 | 1216 |  | 51.2
| 324 | 58 | 42.5 | River Sand | Iron Tailings Sand | Limestone |  | 5 ~ 20 |  | 2.4 | 1 | Rice Husk Ash |  | 205 | 460.8 | 313.2 | 208.8 | 1216 |  | 51.2
| 325 | 55 | 42.5 | River Sand | Iron Tailings Sand | Limestone |  | 5 ~ 20 |  | 2.4 | 1 | Rice Husk Ash |  | 205 | 460.8 | 208.8 | 313.2 | 1216 |  | 51.2
| 326 | 53 | 42.5 | River Sand | Iron Tailings Sand | Limestone |  | 5 ~ 20 |  | 2.4 | 1 | Rice Husk Ash |  | 205 | 435.2 | 417.6 | 104.4 | 1216 |  | 76.8
| 327 | 55 | 42.5 | River Sand | Iron Tailings Sand | Limestone |  | 5 ~ 20 |  | 2.4 | 1 | Rice Husk Ash |  | 205 | 435.2 | 313.2 | 208.8 | 1216 |  | 76.8
| 328 | 51 | 42.5 | River Sand | Iron Tailings Sand | Limestone |  | 5 ~ 20 |  | 2.4 | 1 | Rice Husk Ash |  | 205 | 435.2 | 208.8 | 313.2 | 1216 |  | 76.8
34 | 329 | 48 | 42.5 | River Sand | Iron Tailings Sand | Limestone | Iron tailings stone | 5 ~ 20 | 5 ~ 20 | 2.5 | 2.9 |  |  | 142 | 385 | 770 | 0 | 1155 | 0
| 330 | 44 | 42.5 | River Sand | Iron Tailings Sand | Limestone | Iron tailings stone | 5 ~ 20 | 5 ~ 20 | 2.5 | 2.9 |  |  | 142 | 385 | 0 | 770 | 0 | 1155
| 331 | 46 | 42.5 | River Sand | Iron Tailings Sand | Limestone | Iron tailings stone | 5 ~ 20 | 5 ~ 20 | 2.5 | 2.9 |  |  | 142 | 385 | 308 | 462 | 0 | 1155
| 332 | 52 | 42.5 | River Sand | Iron Tailings Sand | Limestone | Iron tailings stone | 5 ~ 20 | 5 ~ 20 | 2.5 | 2.9 |  |  | 142 | 385 | 308 | 462 | 0 | 1155
| 333 | 54 | 42.5 | River Sand | Iron Tailings Sand | Limestone | Iron tailings stone | 5 ~ 20 | 5 ~ 20 | 2.5 | 2.9 |  |  | 142 | 385 | 462 | 308 | 0 | 1155
| 334 | 48 | 42.5 | River Sand | Iron Tailings Sand | Limestone | Iron tailings stone | 5 ~ 20 | 5 ~ 20 | 2.5 | 2.9 |  |  | 142 | 385 | 462 | 308 | 0 | 1155
35 | 335 | 32 | 42.5 | River Sand | Iron Tailings Sand | Limestone |  | 5~15 |  | 2.5 | 2.9 |  |  | 107.55 | 239 | 733 | 0 | 1147
| 336 | 41 | 42.5 | River Sand | Iron Tailings Sand | Limestone |  | 5~15 |  | 2.5 | 2.9 |  |  | 107.55 | 239 | 659.7 | 73.3 | 1147
| 337 | 40 | 42.5 | River Sand | Iron Tailings Sand | Limestone |  | 5~15 |  | 2.5 | 2.9 |  |  | 107.55 | 239 | 586.4 | 146.6 | 1147
| 338 | 37 | 42.5 | River Sand | Iron Tailings Sand | Limestone |  | 5~15 |  | 2.5 | 2.9 |  |  | 107.55 | 239 | 531.1 | 219.9 | 1147
| 339 | 36 | 42.5 | River Sand | Iron Tailings Sand | Limestone |  | 5~15 |  | 2.5 | 2.9 |  |  | 107.55 | 239 | 439.8 | 293.2 | 1147
| 340 | 35 | 42.5 | River Sand | Iron Tailings Sand | Limestone |  | 5~15 |  | 2.5 | 2.9 |  |  | 107.55 | 239 | 366.5 | 366.5 | 1147
36 | 341 | 38.9 | 42.5 | River Sand | Iron Tailings Sand | Recycled Coarse Aggregate |  | 5~20 |  | 2.5 | 1.3 | Fly Ash |  | 134.89 | 287 | 772 | 0 | 1383
| 342 | 38.2 | 42.5 | River Sand | Iron Tailings Sand | Recycled Coarse Aggregate |  | 5~20 |  | 2.5 | 1.3 |  |  | 134.89 | 287 | 577.6 | 144.4 | 1383
| 343 | 40.6 | 42.5 | River Sand | Iron Tailings Sand | Recycled Coarse Aggregate |  | 5~20 |  | 2.5 | 1.3 |  |  | 134.89 | 287 | 433.2 | 288.8 | 1383
| 344 | 43.4 | 42.5 | River Sand | Iron Tailings Sand | Recycled Coarse Aggregate |  | 5~20 |  | 2.5 | 1.3 |  |  | 134.89 | 287 | 288.8 | 433.2 | 1383
| 345 | 40.4 | 42.5 | River Sand | Iron Tailings Sand | Recycled Coarse Aggregate |  | 5~20 |  | 2.5 | 1.3 |  |  | 134.89 | 287 | 144.4 | 577.6 | 1383
37 | 346 | 50.6 | 42.5 | River Sand | Iron Tailings Sand | Iron Tailings |  | 5~20 |  | 2.5 | 2.7 |  |  | 165 | 420 | 778 | 0 | 1070 |  | 20
38 | 347 | 38.22 | 42.5 |  | Iron Tailings Sand | Limestone |  | 5~20 | [5 empty] | 215.9 | 271 | 0 | 701 | 1108 |  | 76 | 95
| 348 | 45.79 | 42.5 |  | Iron Tailings Sand | Limestone |  | 5~20 | [5 empty] | 203.5 | 320 | 0 | 572 | 1026 |  | 90 | 112
| 349 | 35.87 | 42.5 |  | Iron Tailings Sand | Limestone |  | 5~20 | [5 empty] | 170.5 | 214 | 0 | 840.5 | 997 |  | 60 | 75
39 | 350 | 34.67 | 42.5 | River Sand | Iron Tailings Sand | Limestone |  | 5~20 |  | 2.28 | 2.9 |  |  | 174 | 191 | 0 | 747 | 1188 |  | 30 | 72
| 351 | 40.03 | 42.5 | River Sand | Iron Tailings Sand | Limestone |  | 5~20 |  | 2.28 | 2.9 |  |  | 170 | 204 | 0 | 721 | 1193 |  | 33 | 77
| 352 | 44.4 | 42.5 | River Sand | Iron Tailings Sand | Limestone |  | 5~20 |  | 2.28 | 2.9 |  |  | 170 | 221 | 0 | 687 | 1202 |  | 35 | 83
| 353 | 50.92 | 42.5 | River Sand | Iron Tailings Sand | Limestone |  | 5~20 |  | 2.28 | 2.9 |  |  | 170 | 245 | 0 | 656 | 1195 |  | 39 | 92
| 354 | 56.8 | 42.5 | River Sand | Iron Tailings Sand | Limestone |  | 5~20 |  | 2.28 | 2.9 |  |  | 170 | 306 | 0 | 570 | 1187 |  | 49 | 115
| 355 | 46.3 | 42.5 | River Sand | Iron Tailings Sand | Limestone |  | 5~20 |  | 2.28 | 2.9 |  |  | 170 | 221 | 687 | 0 | 1202 |  | 35 | 83
40 | 356 | 37.5 | 42.5 | River Sand | Iron Tailings Sand | Limestone |  | 5~25 |  | 2.6 | 2.5 | Fly Ash | ground granulated blast furnace slag powder | 180 | 225 | 776 |  | 1101 |  | 65 | 80
| 357 | 35 | 42.5 | River Sand | Iron Tailings Sand | Limestone |  | 5~25 |  | 2.6 | 2.5 | Fly Ash | ground granulated blast furnace slag powder | 180 | 225 | 776 |  | 1101 |  | 65 | 80
| 358 | 36 | 42.5 | River Sand | Iron Tailings Sand | Iron Tailings |  | 5~19 |  | 2.6 | 2.5 | Fly Ash | ground granulated blast furnace slag powder | 180 | 225 | 776 |  | 1101 |  | 65 | 80
| 359 | 34.5 | 42.5 | River Sand | Iron Tailings Sand | Iron Tailings |  | 5~19 |  | 2.6 | 2.5 | Fly Ash | ground granulated blast furnace slag powder | 180 | 225 | 776 |  | 1101 |  | 65 | 80
| 360 | 46 | 42.5 | River Sand | Iron Tailings Sand | Limestone |  | 5~25 |  | 2.6 | 2.5 | Fly Ash | ground granulated blast furnace slag powder | 171 | 280 | 695 |  | 1117 |  | 80 | 100
| 361 | 43 | 42.5 | River Sand | Iron Tailings Sand | Limestone |  | 5~25 |  | 2.6 | 2.5 | Fly Ash | ground granulated blast furnace slag powder | 171 | 280 | 695 |  | 1117 |  | 80 | 100
| 362 | 45 | 42.5 | River Sand | Iron Tailings Sand | Iron Tailings |  | 5~19 |  | 2.6 | 2.5 | Fly Ash | ground granulated blast furnace slag powder | 171 | 280 | 695 |  | 1117 |  | 80 | 100
| 363 | 42 | 42.5 | River Sand | Iron Tailings Sand | Iron Tailings |  | 5~19 |  | 2.6 | 2.5 | Fly Ash | ground granulated blast furnace slag powder | 171 | 280 | 695 |  | 1117 |  | 80 | 100
| 364 | 56 | 42.5 | River Sand | Iron Tailings Sand | Limestone |  | 5~25 |  | 2.6 | 2.5 | Fly Ash | ground granulated blast furnace slag powder | 174 | 375 | 628 |  | 1117 |  | 70 | 85
| 365 | 54 | 42.5 | River Sand | Iron Tailings Sand | Limestone |  | 5~25 |  | 2.6 | 2.5 | Fly Ash | ground granulated blast furnace slag powder | 174 | 375 | 628 |  | 1117 |  | 70 | 85
| 366 | 54 | 42.5 | River Sand | Iron Tailings Sand | Iron Tailings |  | 5~19 |  | 2.6 | 2.5 | Fly Ash | ground granulated blast furnace slag powder | 174 | 375 | 628 |  | 1117 |  | 70 | 85
41 | 367 | 49 | 42.5 |  | Iron Tailings Sand | Limestone |  | 5~31.5 |  |  | 2.5 | Fly Ash | ground granulated blast furnace slag powder | 169 | 190 | 0 | 904 | 1019 |  | 65 | 75
| 368 | 52 | 42.5 |  | Iron Tailings Sand | Limestone |  | 5~31.5 |  |  | 2.5 | Fly Ash | ground granulated blast furnace slag powder | 169 | 210 | 0 | 892 | 1006 |  | 70 | 90
| 369 | 53 | 42.5 |  | Iron Tailings Sand | Limestone |  | 5~31.5 |  |  | 2.5 | Fly Ash | ground granulated blast furnace slag powder | 169 | 220 | 0 | 884 | 997 |  | 75 | 105
| 370 | 55 | 42.5 |  | Iron Tailings Sand | Limestone |  | 5~31.5 |  |  | 2.5 | Fly Ash | ground granulated blast furnace slag powder | 161 | 270 | 0 | 849 | 997 |  | 80 | 100
| 371 | 59 | 42.5 |  | Iron Tailings Sand | Limestone |  | 5~31.5 |  |  | 2.5 | Fly Ash | ground granulated blast furnace slag powder | 159 | 320 | 0 | 817 | 999 |  | 80 | 90
| 372 | 59 | 42.5 |  | Iron Tailings Sand | Limestone |  | 5~31.5 |  |  | 2.5 | Fly Ash | ground granulated blast furnace slag powder | 176 | 370 | 0 | 723 | 1049 |  | 60 | 80
| 373 | 60 | 42.5 |  | Iron Tailings Sand | Limestone |  | 5~31.5 |  |  | 2.5 | Fly Ash | ground granulated blast furnace slag powder | 169 | 400 | 0 | 695 | 1049 |  | 65 | 85
| 374 | 66 | 42.5 |  | Iron Tailings Sand | Limestone |  | 5~31.5 |  |  | 2.5 | Fly Ash | ground granulated blast furnace slag powder | 166 | 420 | 0 | 686 | 1038 |  | 70 | 90
42 | 375 | 35.5 | 42.5 |  | Iron Tailings Sand | Iron Tailings |  | 5~19 |  |  | 2.5 |  |  | 200 | 335 | 0 | 782 | 1173
| 376 | 27.8 | 42.5 |  | Iron Tailings Sand | Iron Tailings |  | 5~19 |  |  | 2.5 |  |  | 203.5 | 370 | 0 | 757 | 1160
| 377 | 31.3 | 42.5 |  | Iron Tailings Sand | Iron Tailings |  | 5~19 |  |  | 2.5 |  |  | 202.5 | 405 | 0 | 744 | 1139
| 378 | 38.3 | 42.5 |  | Iron Tailings Sand | Iron Tailings |  | 5~19 |  |  | 2.5 |  |  | 198 | 440 | 0 | 722 | 1130
| 379 | 45.4 | 42.5 |  | Iron Tailings Sand | Iron Tailings |  | 5~19 |  |  | 2.5 |  |  | 190 | 475 | 0 | 707 | 1129
| 380 | 52.7 | 42.5 |  | Iron Tailings Sand | Iron Tailings |  | 5~19 |  |  | 2.5 |  |  | 178.5 | 510 | 0 | 697 | 1114
| 381 | 60.7 | 42.5 |  | Iron Tailings Sand | Iron Tailings |  | 5~19 |  |  | 2.5 |  |  | 178.5 | 550 | 0 | 673 | 1098
| 382 | 45.7 | 42.5 |  | Iron Tailings Sand | Iron Tailings |  | 5~19 |  |  | 2.5 |  |  | 200 | 335 | 0 | 782 | 1173
| 383 | 36.1 | 42.5 |  | Iron Tailings Sand | Iron Tailings |  | 5~19 |  |  | 2.5 |  |  | 203.5 | 370 | 0 | 757 | 1160
| 384 | 48.3 | 42.5 |  | Iron Tailings Sand | Iron Tailings |  | 5~19 |  |  | 2.5 |  |  | 202.5 | 405 | 0 | 744 | 1139
| 385 | 45.4 | 42.5 |  | Iron Tailings Sand | Iron Tailings |  | 5~19 |  |  | 2.5 |  |  | 198 | 440 | 0 | 722 | 1130
| 386 | 57.7 | 42.5 |  | Iron Tailings Sand | Iron Tailings |  | 5~19 |  |  | 2.5 |  |  | 190 | 475 | 0 | 707 | 1129
| 387 | 27.8 | 42.5 |  | Iron Tailings Sand | Limestone |  | 5~26.5 |  |  | 2.5 |  |  | 200.8 | 330 | 0 | 829 | 1013
43 | 388 | 36.9 | 42.5 | River Sand | Iron Tailings Sand | Limestone |  | 5~20 |  | 3.15 | 2.48 | Fly Ash | ground granulated blast furnace slag powder | 190 | 176 | 0 | 877 | 1094 |  | 28 | 67
| 389 | 40.9 | 42.5 | River Sand | Iron Tailings Sand | Limestone |  | 5~20 |  | 3.15 | 2.48 | Fly Ash | ground granulated blast furnace slag powder | 180 | 180 | 0 | 847 | 1106 |  | 29 | 68
| 390 | 44.8 | 42.5 | River Sand | Iron Tailings Sand | Limestone |  | 5~20 |  | 3.15 | 2.48 | Fly Ash | ground granulated blast furnace slag powder | 170 | 191 | 0 | 815 | 1118 |  | 31 | 72
| 391 | 52.8 | 42.5 | River Sand | Iron Tailings Sand | Limestone |  | 5~20 |  | 3.15 | 2.48 | Fly Ash | ground granulated blast furnace slag powder | 170 | 217 | 0 | 765 | 1131 |  | 35 | 82
| 392 | 60.9 | 42.5 | River Sand | Iron Tailings Sand | Limestone |  | 5~20 |  | 3.15 | 2.48 | Fly Ash | ground granulated blast furnace slag powder | 160 | 276 | 0 | 637 | 1166 |  | 45 | 104
| 393 | 36.6 | 42.5 | River Sand | Iron Tailings Sand | Limestone |  | 5~20 |  | 3.15 | 2.48 | Fly Ash | ground granulated blast furnace slag powder | 170 | 191 | 0 | 815 | 1118 |  | 31 | 72
44 | 394 | 43 | 42.5 | Iron Tailings Sand |  | Recycled Coarse Aggregate |  | 5~25 |  | 2.8 |  | Fly Ash | ground granulated blast furnace slag powder | 189 | 420 | 662 |  | 993 |  | 30 | 60
| 395 | 45.3 | 42.5 | Iron Tailings Sand |  | Recycled Coarse Aggregate |  | 5~25 |  | 2.8 |  | Fly Ash | ground granulated blast furnace slag powder | 189 | 420 | 662 |  | 496.5 |  | 30 | 60
| 396 | 49.7 | 42.5 | Iron Tailings Sand |  | Recycled Coarse Aggregate |  | 5~25 |  | 2.8 |  | Fly Ash | ground granulated blast furnace slag powder | 189 | 420 | 662 |  | 0 |  | 30 | 60
45 | 397 | 16.52 | 42.5 |  | Iron Tailings Sand | Limestone |  | 5~25 |  |  | 2.5 | Fly Ash | ground granulated blast furnace slag powder | 170 | 191 |  | 815 | 1118 |  | 31 | 72
| 398 | 22.82 | 42.5 |  | Iron Tailings Sand | Limestone |  | 5~25 |  |  | 2.5 | Fly Ash | ground granulated blast furnace slag powder | 170 | 191 |  | 815 | 1118 |  | 31 | 72
| 399 | 23.73 | 42.5 |  | Iron Tailings Sand | Limestone |  | 5~25 |  |  | 2.5 | Fly Ash | ground granulated blast furnace slag powder | 170 | 191 |  | 815 | 1118 |  | 31 | 72
| 400 | 23.4 | 42.5 |  | Iron Tailings Sand | Limestone |  | 5~25 |  |  | 2.5 | Fly Ash | ground granulated blast furnace slag powder | 160 | 251 |  | 690 | 1153 |  | 41 | 95
| 401 | 25.14 | 42.5 |  | Iron Tailings Sand | Limestone |  | 5~25 |  |  | 2.5 | Fly Ash | ground granulated blast furnace slag powder | 160 | 251 |  | 690 | 1153 |  | 41 | 95
| 402 | 27.85 | 42.5 |  | Iron Tailings Sand | Limestone |  | 5~25 |  |  | 2.5 | Fly Ash | ground granulated blast furnace slag powder | 160 | 251 |  | 690 | 1153 |  | 41 | 95
| 403 | 32.13 | 42.5 |  | Iron Tailings Sand | Limestone |  | 5~25 |  |  | 2.5 | Fly Ash | ground granulated blast furnace slag powder | 160 | 315 |  | 601 | 1142 |  | 51 | 119
| 404 | 35.42 | 42.5 |  | Iron Tailings Sand | Limestone |  | 5~25 |  |  | 2.5 | Fly Ash | ground granulated blast furnace slag powder | 160 | 315 |  | 601 | 1142 |  | 51 | 119
| 405 | 43.54 | 42.5 |  | Iron Tailings Sand | Limestone |  | 5~25 |  |  | 2.5 | Fly Ash | ground granulated blast furnace slag powder | 160 | 315 |  | 601 | 1142 |  | 51 | 119
| 406 | 28.89 | 42.5 |  | Iron Tailings Sand | Limestone |  | 5~25 |  |  | 2.5 | Fly Ash | ground granulated blast furnace slag powder | 170 | 191 |  | 815 | 1118 |  | 31 | 72
| 407 | 33.9 | 42.5 |  | Iron Tailings Sand | Limestone |  | 5~25 |  |  | 2.5 | Fly Ash | ground granulated blast furnace slag powder | 170 | 191 |  | 815 | 1118 |  | 31 | 72
| 408 | 35.64 | 42.5 |  | Iron Tailings Sand | Limestone |  | 5~25 |  |  | 2.5 | Fly Ash | ground granulated blast furnace slag powder | 170 | 191 |  | 815 | 1118 |  | 31 | 72
| 409 | 35.52 | 42.5 |  | Iron Tailings Sand | Limestone |  | 5~25 |  |  | 2.5 | Fly Ash | ground granulated blast furnace slag powder | 160 | 251 |  | 690 | 1153 |  | 41 | 95
| 410 | 41.21 | 42.5 |  | Iron Tailings Sand | Limestone |  | 5~25 |  |  | 2.5 | Fly Ash | ground granulated blast furnace slag powder | 160 | 251 |  | 690 | 1153 |  | 41 | 95
| 411 | 43.39 | 42.5 |  | Iron Tailings Sand | Limestone |  | 5~25 |  |  | 2.5 | Fly Ash | ground granulated blast furnace slag powder | 160 | 251 |  | 690 | 1153 |  | 41 | 95
| 412 | 48.58 | 42.5 |  | Iron Tailings Sand | Limestone |  | 5~25 |  |  | 2.5 | Fly Ash | ground granulated blast furnace slag powder | 160 | 315 |  | 601 | 1142 |  | 51 | 119
| 413 | 53.07 | 42.5 |  | Iron Tailings Sand | Limestone |  | 5~25 |  |  | 2.5 | Fly Ash | ground granulated blast furnace slag powder | 160 | 315 |  | 601 | 1142 |  | 51 | 119
| 414 | 56.67 | 42.5 |  | Iron Tailings Sand | Limestone |  | 5~25 |  |  | 2.5 | Fly Ash | ground granulated blast furnace slag powder | 160 | 315 |  | 601 | 1142 |  | 51 | 119
| 415 | 44.3 | 42.5 |  | Iron Tailings Sand | Limestone |  | 5~25 |  |  | 2.5 | Fly Ash | ground granulated blast furnace slag powder | 170 | 191 |  | 815 | 1118 |  | 31 | 72
| 416 | 46.37 | 42.5 |  | Iron Tailings Sand | Limestone |  | 5~25 |  |  | 2.5 | Fly Ash | ground granulated blast furnace slag powder | 170 | 191 |  | 815 | 1118 |  | 31 | 72
| 417 | 51.25 | 42.5 |  | Iron Tailings Sand | Limestone |  | 5~25 |  |  | 2.5 | Fly Ash | ground granulated blast furnace slag powder | 170 | 191 |  | 815 | 1118 |  | 31 | 72
| 418 | 51.47 | 42.5 |  | Iron Tailings Sand | Limestone |  | 5~25 |  |  | 2.5 | Fly Ash | ground granulated blast furnace slag powder | 160 | 251 |  | 690 | 1153 |  | 41 | 95
| 419 | 54.61 | 42.5 |  | Iron Tailings Sand | Limestone |  | 5~25 |  |  | 2.5 | Fly Ash | ground granulated blast furnace slag powder | 160 | 251 |  | 690 | 1153 |  | 41 | 95
| 420 | 55.53 | 42.5 |  | Iron Tailings Sand | Limestone |  | 5~25 |  |  | 2.5 | Fly Ash | ground granulated blast furnace slag powder | 160 | 251 |  | 690 | 1153 |  | 41 | 95
| 421 | 58.31 | 42.5 |  | Iron Tailings Sand | Limestone |  | 5~25 |  |  | 2.5 | Fly Ash | ground granulated blast furnace slag powder | 160 | 315 |  | 601 | 1142 |  | 51 | 119
46 | 422 | 44.7 | 42.5 | River Sand | Iron Tailings Sand | Limestone |  | 5~20 |  | 2.2 | 1.8 |  |  | 205 | 512 | 522 | 0 | 1216
| 423 | 45.5 | 42.5 | River Sand | Iron Tailings Sand | Limestone |  | 5~20 |  | 2.2 | 1.8 |  |  | 205 | 512 | 417.6 | 104.4 | 1216
| 424 | 49.5 | 42.5 | River Sand | Iron Tailings Sand | Limestone |  | 5~20 |  | 2.2 | 1.8 |  |  | 205 | 512 | 313.2 | 208.8 | 1216
| 425 | 47.7 | 42.5 | River Sand | Iron Tailings Sand | Limestone |  | 5~20 |  | 2.2 | 1.8 |  |  | 205 | 512 | 208.8 | 313.2 | 1216
| 426 | 42.1 | 42.5 | River Sand | Iron Tailings Sand | Limestone |  | 5~20 |  | 2.2 | 1.8 |  |  | 205 | 512 | 104.4 | 417.6 | 1216
| 427 | 38.2 | 42.5 | River Sand | Iron Tailings Sand | Limestone |  | 5~20 |  | 2.2 | 1.8 |  |  | 205 | 512 | 0 | 522 | 1216
| 428 | 44.7 | 42.5 | River Sand | Iron Tailings Sand | Limestone |  | 5~20 |  | 2.2 | 1.8 |  |  | 205 | 512 | 417.6 | 104.4 | 1216
| 429 | 46.5 | 42.5 | River Sand | Iron Tailings Sand | Limestone |  | 5~20 |  | 2.2 | 1.8 |  |  | 205 | 512 | 313.2 | 208.8 | 1216
| 430 | 47.4 | 42.5 | River Sand | Iron Tailings Sand | Limestone |  | 5~20 |  | 2.2 | 1.8 |  |  | 205 | 512 | 208.8 | 313.2 | 1216
| 431 | 43.5 | 42.5 | River Sand | Iron Tailings Sand | Limestone |  | 5~20 |  | 2.2 | 1.8 |  |  | 205 | 512 | 104.4 | 417.6 | 1216
| 432 | 40.6 | 42.5 | River Sand | Iron Tailings Sand | Limestone |  | 5~20 |  | 2.2 | 1.8 |  |  | 205 | 512 | 0 | 522 | 1216
| 433 | 39.6 | 42.5 | River Sand | Iron Tailings Sand | Limestone |  | 5~20 |  | 2.2 | 1.8
47 | 434 | 34 | 32.5 | River Sand | Iron Tailings Sand | Limestone |  |  |  | 2.2 | 1.8 |  |  | 205 | 512 | 522 | 0 | 1216
| 435 | 35 | 32.5 | River Sand | Iron Tailings Sand | Limestone |  |  |  | 2.2 | 1.8 |  |  | 205 | 512 | 392 | 131 | 1216
| 436 | 30 | 32.5 | River Sand | Iron Tailings Sand | Limestone |  |  |  | 2.2 | 1.8 |  |  | 205 | 512 | 262 | 262 | 1216
| 437 | 25 | 32.5 | River Sand | Iron Tailings Sand | Limestone |  |  |  | 2.2 | 1.8 |  |  | 205 | 512 | 131 | 392 | 1216
| 438 | 34 | 32.5 | River Sand | Iron Tailings Sand | Limestone |  |  |  | 2.2 | 1.8 |  |  | 205 | 512 | 522 | 0 | 1216
| 439 | 36 | 32.5 | River Sand | Iron Tailings Sand | Limestone |  |  |  | 2.2 | 1.8 |  |  | 205 | 512 | 392 | 131 | 1216
| 440 | 30 | 32.5 | River Sand | Iron Tailings Sand | Limestone |  |  |  | 2.2 | 1.8 |  |  | 205 | 512 | 262 | 262 | 1216
| 441 | 28 | 32.5 | River Sand | Iron Tailings Sand | Limestone |  |  |  | 2.2 | 1.8 |  |  | 205 | 512 | 131 | 392 | 1216
48 | 442 | 42.7 | 42.5 |  | Iron Tailings Sand | Iron Tailings |  | 5~20 |  |  | 2.5 | Fly Ash |  | 129 | 201 |  | 718 | 1580 |  | 201
| 443 | 40.4 | 42.5 |  | Iron Tailings Sand | Iron Tailings |  | 5~20 |  |  | 2.5 | Fly Ash |  | 116 | 180 |  | 652 | 1735 |  | 180
| 444 | 37.4 | 42.5 |  | Iron Tailings Sand | Iron Tailings |  | 5~20 |  |  | 2.5 | Fly Ash |  | 107 | 167 |  | 615 | 1811 |  | 167
| 445 | 28.2 | 42.5 |  | Iron Tailings Sand | Iron Tailings |  | 5~20 |  |  | 2.5 | Fly Ash |  | 102 | 159 |  | 653 | 1575 |  | 159
| 446 | 27.1 | 42.5 |  | Iron Tailings Sand | Iron Tailings |  | 5~20 |  |  | 2.5 | Fly Ash |  | 99 | 154 |  | 615 | 1633 |  | 154
| 447 | 26.7 | 42.5 |  | Iron Tailings Sand | Iron Tailings |  | 5~20 |  |  | 2.5 | Fly Ash |  | 91 | 142 |  | 536 | 1755 |  | 142
| 448 | 47.1 | 42.5 |  | Iron Tailings Sand | Iron Tailings |  | 5~20 |  |  | 2.5 | Fly Ash |  | 128 | 274 |  | 718 | 1580 |  | 274
| 449 | 40.8 | 42.5 |  | Iron Tailings Sand | Iron Tailings |  | 5~20 |  |  | 2.5 | Fly Ash |  | 118 | 197 |  | 649 | 1728 |  | 197
| 450 | 19.7 | 42.5 |  | Iron Tailings Sand | Iron Tailings |  | 5~20 |  |  | 2.5 | Fly Ash |  | 108 | 106 |  | 630 | 1855 |  | 106
| 451 | 46.4 | 42.5 |  | Iron Tailings Sand | Iron Tailings |  | 5~20 |  |  | 2.5 | Fly Ash |  | 104 | 273 |  | 633 | 1526 |  | 273
| 452 | 39.5 | 42.5 |  | Iron Tailings Sand | Iron Tailings |  | 5~20 |  |  | 2.5 | Fly Ash |  | 99 | 195 |  | 605 | 1606 |  | 195
| 453 | 19.1 | 42.5 |  | Iron Tailings Sand | Iron Tailings |  | 5~20 |  |  | 2.5 | Fly Ash |  | 90 | 104 |  | 543 | 1775 |  | 104
49 | 454 | 32.7 | 42.5 |  | Iron Tailings Sand | Iron Tailings | Limestone | 5～25 |  |  | 2.9 |  | ground granulated blast furnace slag powder | 119 | 233.3 |  | 1013.9 | 935.9 |  | 100
| 455 | 28.1 | 42.5 |  | Iron Tailings Sand | Iron Tailings | Limestone | 5～25 |  |  | 2.9 |  | ground granulated blast furnace slag powder | 119 | 233.3 |  | 974.2 | 974.2 |  | 100
| 456 | 33 | 42.5 |  | Iron Tailings Sand | Iron Tailings | Limestone | 5～25 |  |  | 2.9 |  | ground granulated blast furnace slag powder | 119 | 233.3 |  | 934.6 | 1012.5 |  | 100
| 457 | 35.4 | 42.5 |  | Iron Tailings Sand | Iron Tailings | Limestone | 5～25 |  |  | 2.9 |  | ground granulated blast furnace slag powder | 119 | 242.9 |  | 1007.4 | 929.9 |  | 104.1
| 458 | 33.8 | 42.5 |  | Iron Tailings Sand | Iron Tailings | Limestone | 5～25 |  |  | 2.9 |  | ground granulated blast furnace slag powder | 119 | 242.9 |  | 968 | 968 |  | 104.1
| 459 | 29 | 42.5 |  | Iron Tailings Sand | Iron Tailings | Limestone | 5～25 |  |  | 2.9 |  | ground granulated blast furnace slag powder | 119 | 242.9 |  | 928.6 | 1006 |  | 104.1
| 460 | 30.6 | 42.5 |  | Iron Tailings Sand | Iron Tailings | Limestone | 5～25 |  |  | 2.9 |  | ground granulated blast furnace slag powder | 119 | 253.2 |  | 1000.4 | 923.4 |  | 108.5
| 461 | 33.2 | 42.5 |  | Iron Tailings Sand | Iron Tailings | Limestone | 5～25 |  |  | 2.9 |  | ground granulated blast furnace slag powder | 119 | 253.2 |  | 961.2 | 961.2 |  | 108.5
| 462 | 35.2 | 42.5 |  | Iron Tailings Sand | Iron Tailings | Limestone | 5～25 |  |  | 2.9 |  | ground granulated blast furnace slag powder | 119 | 253.2 |  | 922.1 | 998.9 |  | 108.5
| 463 | 37.3 | 42.5 |  | Iron Tailings Sand | Iron Tailings | Limestone | 5～25 |  |  | 2.9 |  | ground granulated blast furnace slag powder | 119 | 258.7 |  | 860.3 | 1051.5 |  | 110.9
| 464 | 40 | 42.5 |  | Iron Tailings Sand | Iron Tailings | Limestone | 5～25 |  |  | 2.9 |  | ground granulated blast furnace slag powder | 119 | 258.7 |  | 821.4 | 1088.9 |  | 110.9
| 465 | 42.2 | 42.5 |  | Iron Tailings Sand | Iron Tailings | Limestone | 5～25 |  |  | 2.9 |  | ground granulated blast furnace slag powder | 119 | 258.7 |  | 782.7 | 1126.3 |  | 110.9
| 466 | 46.1 | 42.5 |  | Iron Tailings Sand | Iron Tailings | Limestone | 5～25 |  |  | 2.9 |  | ground granulated blast furnace slag powder | 119 | 270.5 |  | 853.4 | 1043 |  | 115.9
| 467 | 48.6 | 42.5 |  | Iron Tailings Sand | Iron Tailings | Limestone | 5～25 |  |  | 2.9 |  | ground granulated blast furnace slag powder | 119 | 270.5 |  | 814.8 | 1080.1 |  | 115.9
| 468 | 42.9 | 42.5 |  | Iron Tailings Sand | Iron Tailings | Limestone | 5～25 |  |  | 2.9 |  | ground granulated blast furnace slag powder | 119 | 270.5 |  | 776.4 | 1117.2 |  | 115.9
| 469 | 38.3 | 42.5 |  | Iron Tailings Sand | Iron Tailings | Limestone | 5～25 |  |  | 2.9 |  | ground granulated blast furnace slag powder | 119 | 283.3 |  | 845.8 | 1033.7 |  | 121.4
| 470 | 40.4 | 42.5 |  | Iron Tailings Sand | Iron Tailings | Limestone | 5～25 |  |  | 2.9 |  | ground granulated blast furnace slag powder | 119 | 283.3 |  | 807.6 | 1070.5 |  | 121.4
| 471 | 45.4 | 42.5 |  | Iron Tailings Sand | Iron Tailings | Limestone | 5～25 |  |  | 2.9 |  | ground granulated blast furnace slag powder | 119 | 283.3 |  | 769.5 | 1107.3 |  | 121.4
| 472 | 49.3 | 42.5 |  | Iron Tailings Sand | Iron Tailings | Limestone | 5～25 |  |  | 2.9 |  | ground granulated blast furnace slag powder | 119 | 290.2 |  | 822.7 | 1047.1 |  | 124.4
| 473 | 58.6 | 42.5 |  | Iron Tailings Sand | Iron Tailings | Limestone | 5～25 |  |  | 2.9 |  | ground granulated blast furnace slag powder | 119 | 290.2 |  | 784.7 | 1083.7 |  | 124.4
| 474 | 50.1 | 42.5 |  | Iron Tailings Sand | Iron Tailings | Limestone | 5～25 |  |  | 2.9 |  | ground granulated blast furnace slag powder | 119 | 290.2 |  | 746.8 | 1120.2 |  | 124.4
| 475 | 54.9 | 42.5 |  | Iron Tailings Sand | Iron Tailings | Limestone | 5～25 |  |  | 2.9 |  | ground granulated blast furnace slag powder | 119 | 305.1 |  | 814.1 | 1036.2 |  | 130.8
| 476 | 53.7 | 42.5 |  | Iron Tailings Sand | Iron Tailings | Limestone | 5～25 |  |  | 2.9 |  | ground granulated blast furnace slag powder | 119 | 305.1 |  | 776.6 | 1072.4 |  | 130.8
| 477 | 47 | 42.5 |  | Iron Tailings Sand | Iron Tailings | Limestone | 5～25 |  |  | 2.9 |  | ground granulated blast furnace slag powder | 119 | 305.1 |  | 739.1 | 1108.6 |  | 130.8
| 478 | 58.3 | 42.5 |  | Iron Tailings Sand | Iron Tailings | Limestone | 5～25 |  |  | 2.9 |  | ground granulated blast furnace slag powder | 119 | 321.6 |  | 804.6 | 1024.1 |  | 137.8
| 479 | 58.9 | 42.5 |  | Iron Tailings Sand | Iron Tailings | Limestone | 5～25 |  |  | 2.9 |  | ground granulated blast furnace slag powder | 119 | 321.6 |  | 767.5 | 1059.9 |  | 137.8
| 480 | 55.7 | 42.5 |  | Iron Tailings Sand | Iron Tailings | Limestone | 5～25 |  |  | 2.9 |  | ground granulated blast furnace slag powder | 119 | 321.6 |  | 730.4 | 1095.7 |  | 137.8
| 481 | 57.7 | 42.5 |  | Iron Tailings Sand | Iron Tailings | Limestone | 5～25 |  |  | 2.9 |  | ground granulated blast furnace slag powder | 119 | 330.6 |  | 781.1 | 1035.3 |  | 141.7
| 482 | 56 | 42.5 |  | Iron Tailings Sand | Iron Tailings | Limestone | 5～25 |  |  | 2.9 |  | ground granulated blast furnace slag powder | 119 | 330.6 |  | 744.2 | 1070.9 |  | 141.7
| 483 | 56.5 | 42.5 |  | Iron Tailings Sand | Iron Tailings | Limestone | 5～25 |  |  | 2.9 |  | ground granulated blast furnace slag powder | 119 | 330.6 |  | 707.4 | 1106.4 |  | 141.7
50 | 484 | 35.5 | 42.5 | Iron Tailings Sand |  | Limestone |  | 10~20 |  | 2.9 |  | ground granulated blast furnace slag powder |  | 143 | 113 | 840 |  | 1018 |  | 264
| 485 | 36.3 | 42.5 | Iron Tailings Sand |  | Limestone |  | 10~20 |  | 2.9 |  | ground granulated blast furnace slag powder |  | 143 | 113 | 840 |  | 1018 |  | 185
| 486 | 34.8 | 42.5 | Iron Tailings Sand |  | Limestone |  | 10~20 |  | 2.9 |  | ground granulated blast furnace slag powder |  | 143 | 113 | 840 |  | 1018 |  | 132
| 487 | 32.9 | 42.5 | Iron Tailings Sand |  | Limestone |  | 10~20 |  | 2.9 |  | ground granulated blast furnace slag powder |  | 143 | 113 | 840 |  | 1018 |  | 79
| 488 | 28.6 | 42.5 | Iron Tailings Sand |  | Limestone |  | 10~20 |  | 2.9 |  | ground granulated blast furnace slag powder |  | 143 | 113 | 840 |  | 1018 |  | 0
| 489 | 31.6 | 42.5 | Iron Tailings Sand |  | Limestone |  | 10~20 |  | 2.9 |  | ground granulated blast furnace slag powder |  | 143 | 113 | 840 |  | 1018 |  | 132
| 490 | 27.8 | 42.5 | Iron Tailings Sand |  | Limestone |  | 10~20 |  | 2.9 |  | ground granulated blast furnace slag powder |  | 143 | 113 | 840 |  | 1018 |  | 0
| 491 | 53.8 | 42.5 | Iron Tailings Sand |  | Limestone |  | 10~20 |  | 2.9 |  | ground granulated blast furnace slag powder |  | 129 | 191 | 725 |  | 1071 |  | 86
| 492 | 47.3 | 42.5 | Iron Tailings Sand |  | Limestone |  | 10~20 |  | 2.9 |  | ground granulated blast furnace slag powder |  | 129 | 191 | 725 |  | 1071 |  | 0
| 493 | 59.1 | 42.5 | Iron Tailings Sand |  | Limestone |  | 10~20 |  | 2.9 |  | ground granulated blast furnace slag powder |  | 129 | 191 | 725 |  | 1071 |  | 144
| 494 | 45 | 42.5 | Iron Tailings Sand |  | Limestone |  | 10~20 |  | 2.9 |  | ground granulated blast furnace slag powder |  | 129 | 191 | 725 |  | 1071 |  | 0
51 | 495 | 38 | 42.5 | River Sand | Iron Tailings Sand | Limestone |  | 0-10 |  |  | 1.05 |  |  | 190 | 380 | 820 | 0 | 1010
| 496 | 42.9 | 42.5 | River Sand | Iron Tailings Sand | Limestone |  | 0-10 |  |  | 1.05 |  |  | 190 | 380 | 615 | 205 | 1010
| 497 | 42 | 42.5 | River Sand | Iron Tailings Sand | Limestone |  | 0-10 |  |  | 1.05 |  |  | 190 | 380 | 410 | 410 | 1010
| 498 | 41.9 | 42.5 | River Sand | Iron Tailings Sand | Limestone |  | 0-10 |  |  | 1.05 |  |  | 190 | 380 | 205 | 615 | 1010
| 499 | 38.5 | 42.5 | River Sand | Iron Tailings Sand | Limestone |  | 0-10 |  |  | 1.05 |  |  | 190 | 380 | 0 | 820 | 1010
52 | 500 | 27 | 42.5 | River Sand | Iron Tailings Sand | Limestone | Recycled Coarse Aggregate | 10-22 | 10-22 |  |  |  |  | 215 | 537 | 572 | 0 | 1063 | 0
| 501 | 22.5 | 42.5 | River Sand | Iron Tailings Sand | Limestone | Recycled Coarse Aggregate | 10-22 | 10-22 |  |  |  |  | 215 | 537 | 572 | 0 | 744 | 319
| 502 | 28.5 | 42.5 | River Sand | Iron Tailings Sand | Limestone | Recycled Coarse Aggregate | 10-22 | 10-22 |  |  |  |  | 215 | 537 | 400 | 172 | 744 | 319
| 503 | 29 | 42.5 | River Sand | Iron Tailings Sand | Limestone | Recycled Coarse Aggregate | 10-22 | 10-22 |  |  |  |  | 215 | 537 | 400 | 172 | 744 | 319
| 504 | 29.5 | 42.5 | River Sand | Iron Tailings Sand | Limestone | Recycled Coarse Aggregate | 10-22 | 10-22 |  |  |  |  | 215 | 537 | 400 | 172 | 744 | 319
| 505 | 28 | 42.5 | River Sand | Iron Tailings Sand | Limestone | Recycled Coarse Aggregate | 10-22 | 10-22 |  |  |  |  | 215 | 537 | 400 | 172 | 744 | 319
| 506 | 27.5 | 42.5 | River Sand | Iron Tailings Sand | Limestone | Recycled Coarse Aggregate | 10-22 | 10-22 |  |  |  |  | 215 | 537 | 400 | 172 | 744 | 319
53 | 507 | 32.7 | 42.5 | River Sand | Iron Tailings Sand | Limestone | Recycled Coarse Aggregate | [6 empty] | 215 | 537.5 | 572.3 | 0 | 1062.9 | 0
| 508 | 30.6 | 42.5 | River Sand | Iron Tailings Sand | Limestone | Recycled Coarse Aggregate | [6 empty] | 215 | 537.5 | 565.6 | 0 | 735.3 | 315.1
| 509 | 30.4 | 42.5 | River Sand | Iron Tailings Sand | Limestone | Recycled Coarse Aggregate | [6 empty] | 215 | 537.5 | 511.9 | 56.9 | 739.4 | 316.9
| 510 | 32.9 | 42.5 | River Sand | Iron Tailings Sand | Limestone | Recycled Coarse Aggregate | [6 empty] | 215 | 537.5 | 457.5 | 114.4 | 743.5 | 318.6
| 511 | 34.5 | 42.5 | River Sand | Iron Tailings Sand | Limestone | Recycled Coarse Aggregate | [6 empty] | 215 | 537.5 | 402.5 | 172.5 | 747.4 | 320.3
| 512 | 31.9 | 42.5 | River Sand | Iron Tailings Sand | Limestone | Recycled Coarse Aggregate | [6 empty] | 215 | 537.5 | 346.8 | 231.2 | 751.3 | 322
| 513 | 31.3 | 42.5 | River Sand | Iron Tailings Sand | Limestone | Recycled Coarse Aggregate | [6 empty] | 215 | 537.5 | 290.4 | 290.4 | 755.2 | 323.6
| 514 | 27.8 | 42.5 | River Sand | Iron Tailings Sand | Limestone | Recycled Coarse Aggregate | [6 empty] | 215 | 537.5 | 176 | 410.6 | 762.6 | 326.8
| 515 | 26.7 | 42.5 | River Sand | Iron Tailings Sand | Limestone | Recycled Coarse Aggregate | [6 empty] | 215 | 537.5 | 0 | 594.8 | 773.3 | 331.4
54 | 516 | 42.9 | 42.5 | River Sand | Iron Tailings Sand | Limestone |  | 5-31.5 |  | 2.74 | 2.52 | Fly Ash | Silica Fume |  | 480 | 700 | 0 |  |  | 0 | 0
| 517 | 45.1 | 42.5 | River Sand | Iron Tailings Sand | Limestone |  | 5-31.5 |  | 2.74 | 2.52 | Fly Ash | Silica Fume |  | 480 | 350 | 350 |  |  | 0 | 0
| 518 | 47.7 | 42.5 | River Sand | Iron Tailings Sand | Limestone |  | 5-31.5 |  | 2.74 | 2.52 | Fly Ash | Silica Fume |  | 408 | 350 | 350 |  |  | 72 | 0
| 519 | 49.5 | 42.5 | River Sand | Iron Tailings Sand | Limestone |  | 5-31.5 |  | 2.74 | 2.52 | Fly Ash | Silica Fume |  | 384 | 350 | 350 |  |  | 96 | 0
| 520 | 48.6 | 42.5 | River Sand | Iron Tailings Sand | Limestone |  | 5-31.5 |  | 2.74 | 2.52 | Fly Ash | Silica Fume |  | 360 | 350 | 350 |  |  | 120 | 0
| 521 | 44.4 | 42.5 | River Sand | Iron Tailings Sand | Limestone |  | 5-31.5 |  | 2.74 | 2.52 | Fly Ash | Silica Fume |  | 336 | 350 | 350 |  |  | 144 | 0
| 522 | 51.3 | 42.5 | River Sand | Iron Tailings Sand | Limestone |  | 5-31.5 |  | 2.74 | 2.52 | Fly Ash | Silica Fume |  | 372 | 350 | 350 |  |  | 96 | 12
| 523 | 53.4 | 42.5 | River Sand | Iron Tailings Sand | Limestone |  | 5-31.5 |  | 2.74 | 2.52 | Fly Ash | Silica Fume |  | 360 | 350 | 350 |  |  | 96 | 24
| 524 | 54.8 | 42.5 | River Sand | Iron Tailings Sand | Limestone |  | 5-31.5 |  | 2.74 | 2.52 | Fly Ash | Silica Fume |  | 348 | 350 | 350 |  |  | 96 | 36
| 525 | 55.2 | 42.5 | River Sand | Iron Tailings Sand | Limestone |  | 5-31.5 |  | 2.74 | 2.52 | Fly Ash | Silica Fume |  | 336 | 350 | 350 |  |  | 96 | 48
55 | 526 | 37 | 42.5 | River Sand | Iron Tailings Sand | Limestone | Recycled Coarse Aggregate | 0-11 | 10~20 | 1.3 | 1.3 |  |  | 134.89 | 287 | 722 |  | 545 | 838
| 527 | 36 | 42.5 | River Sand | Iron Tailings Sand | Limestone | Recycled Coarse Aggregate | 0-11 | 10~20 | 1.3 | 1.3 |  |  | 134.89 | 287 | 577.6 |  | 545 | 838
| 528 | 38 | 42.5 | River Sand | Iron Tailings Sand | Limestone | Recycled Coarse Aggregate | 0-11 | 10~20 | 1.3 | 1.3 |  |  | 134.89 | 287 | 433.2 |  | 545 | 838
| 529 | 43 | 42.5 | River Sand | Iron Tailings Sand | Limestone | Recycled Coarse Aggregate | 0-11 | 10~20 | 1.3 | 1.3 |  |  | 134.89 | 287 | 288.8 |  | 545 | 838
| 530 | 38 | 42.5 | River Sand | Iron Tailings Sand | Limestone | Recycled Coarse Aggregate | 0-11 | 10~20 | 1.3 | 1.3 |  |  | 134.89 | 287 | 144.4 |  | 545 | 838
56 | 531 | 33.6 | 42.5 | River Sand | Iron Tailings Sand | Limestone |  | 5~25 |  | 2.87 | 2.9 |  |  | 205 | 418 | 666 | 74 | 1037
| 532 | 35.2 | 42.5 | River Sand | Iron Tailings Sand | Limestone |  | 5~25 |  | 2.87 | 2.9 |  |  | 205 | 418 | 592 | 148 | 1037
| 533 | 36.9 | 42.5 | River Sand | Iron Tailings Sand | Limestone |  | 5~25 |  | 2.87 | 2.9 |  |  | 205 | 418 | 518 | 222 | 1037
| 534 | 35.2 | 42.5 | River Sand | Iron Tailings Sand | Limestone |  | 5~25 |  | 2.87 | 2.9 |  |  | 205 | 418 | 444 | 296 | 1037
57 | 535 | 44.1 | 42.5 | River Sand | Iron Tailings Sand | Limestone |  | 0.5~2 | [5 empty] | 221 | 403 | 710 |  | 1066
| 536 | 48.2 | 42.5 | River Sand | Iron Tailings Sand | Limestone |  | 0.5~2 | [5 empty] | 221 | 403 | 355 | 355 | 1066
| 537 | 54.7 | 42.5 | River Sand | Iron Tailings Sand | Limestone |  | 0.5~2 | [5 empty] | 221 | 402 |  | 710 | 1066
58 | 538 | 47.03 | 53.2 | River Sand | Iron Tailings Sand | Limestone |  | 5~20 |  | 2.8 | 3.01 | Fly Ash | ground granulated blast furnace slag powder | 176 | 205 |  | 759 | 1048 |  | 102 | 102
| 539 | 42.97 | 53.2 | River Sand | Iron Tailings Sand | Limestone |  | 5~20 |  | 2.8 | 3.01 | Fly Ash | ground granulated blast furnace slag powder | 179 | 192 |  | 817 | 1018 |  | 96 | 96
| 540 | 42.63 | 53.2 | River Sand | Iron Tailings Sand | Limestone |  | 5~20 |  | 2.8 | 3.01 | Fly Ash | ground granulated blast furnace slag powder | 170 | 176 |  | 805 | 1130 |  | 88 | 88
| 541 | 48.5 | 53.2 | River Sand | Iron Tailings Sand | Limestone |  | 5~20 |  | 2.8 | 2.75 | Fly Ash | ground granulated blast furnace slag powder | 176 | 205 |  | 789 | 1090 |  | 102 | 102
| 542 | 45.6 | 53.2 | River Sand | Iron Tailings Sand | Limestone |  | 5~20 |  | 2.8 | 2.75 | Fly Ash | ground granulated blast furnace slag powder | 178 | 188 |  | 909 | 1018 |  | 94 | 94
| 543 | 44.1 | 53.2 | River Sand | Iron Tailings Sand | Limestone |  | 5~20 |  | 2.8 | 2.75 | Fly Ash | ground granulated blast furnace slag powder | 170 | 176 |  | 857 | 1158 |  | 88 | 88
| 544 | 48.2 | 53.2 | River Sand | Iron Tailings Sand | Limestone |  | 5~20 |  | 2.8 | 2.69 | Fly Ash | ground granulated blast furnace slag powder | 176 | 205 |  | 774 | 1069 |  | 102 | 102
| 545 | 47.2 | 53.2 | River Sand | Iron Tailings Sand | Limestone |  | 5~20 |  | 2.8 | 2.69 | Fly Ash | ground granulated blast furnace slag powder | 170 | 188 |  | 838 | 1018 |  | 94 | 94
| 546 | 44.7 | 53.2 | River Sand | Iron Tailings Sand | Limestone |  | 5~20 |  | 2.8 | 2.69 | Fly Ash | ground granulated blast furnace slag powder | 170 | 176 |  | 819 | 1131 |  | 88 | 88
| 547 | 55.8 | 53.2 | River Sand | Iron Tailings Sand | Limestone |  | 5~20 |  | 2.8 | 3.01 | Fly Ash | ground granulated blast furnace slag powder | 174 | 260 |  | 720 | 1036 |  | 94 | 118
| 548 | 51.5 | 53.2 | River Sand | Iron Tailings Sand | Limestone |  | 5~20 |  | 2.8 | 3.01 | Fly Ash | ground granulated blast furnace slag powder | 178 | 234 |  | 754 | 1036 |  | 85 | 107
| 549 | 49.8 | 53.2 | River Sand | Iron Tailings Sand | Limestone |  | 5~20 |  | 2.8 | 3.01 | Fly Ash | ground granulated blast furnace slag powder | 166 | 229 |  | 791 | 1090 |  | 83 | 104
| 550 | 56.8 | 53.2 | River Sand | Iron Tailings Sand | Limestone |  | 5~20 |  | 2.8 | 2.75 | Fly Ash | ground granulated blast furnace slag powder | 174 | 260 |  | 728 | 1092 |  | 94 | 118
| 551 | 53.2 | 53.2 | River Sand | Iron Tailings Sand | Limestone |  | 5~20 |  | 2.8 | 2.75 | Fly Ash | ground granulated blast furnace slag powder | 174 | 234 |  | 833 | 1036 |  | 85 | 107
| 552 | 51.4 | 53.2 | River Sand | Iron Tailings Sand | Limestone |  | 5~20 |  | 2.8 | 2.75 | Fly Ash | ground granulated blast furnace slag powder | 166 | 229 |  | 818 | 1136 |  | 83 | 104
| 553 | 59.6 | 53.2 | River Sand | Iron Tailings Sand | Limestone |  | 5~20 |  | 2.8 | 2.69 | Fly Ash | ground granulated blast furnace slag powder | 174 | 260 |  | 715 | 1072 |  | 94 | 118
| 554 | 55.1 | 53.2 | River Sand | Iron Tailings Sand | Limestone |  | 5~20 |  | 2.8 | 2.69 | Fly Ash | ground granulated blast furnace slag powder | 178 | 234 |  | 769 | 1036 |  | 85 | 107
| 555 | 53.2 | 53.2 | River Sand | Iron Tailings Sand | Limestone |  | 5~20 |  | 2.8 | 2.69 | Fly Ash | ground granulated blast furnace slag powder | 166 | 229 |  | 798 | 1095 |  | 83 | 104
| 556 | 67.3 | 53.2 | River Sand | Iron Tailings Sand | Limestone |  | 5~20 |  | 2.8 | 3.01 | Fly Ash | ground granulated blast furnace slag powder | 170 | 325 |  | 662 | 1080 |  | 75 | 100
| 557 | 64.8 | 53.2 | River Sand | Iron Tailings Sand | Limestone |  | 5~20 |  | 2.8 | 3.01 | Fly Ash | ground granulated blast furnace slag powder | 167 | 309 |  | 731 | 1047 |  | 72 | 95
| 558 | 69.8 | 53.2 | River Sand | Iron Tailings Sand | Limestone |  | 5~20 |  | 2.8 | 3.01 | Fly Ash | ground granulated blast furnace slag powder | 170 | 327 |  | 756 | 1042 |  | 76 | 101
| 559 | 68.1 | 53.2 | River Sand | Iron Tailings Sand | Limestone |  | 5~20 |  | 2.8 | 2.75 | Fly Ash | ground granulated blast furnace slag powder | 170 | 325 |  | 686 | 1120 |  | 75 | 100
| 560 | 59.1 | 53.2 | River Sand | Iron Tailings Sand | Limestone |  | 5~20 |  | 2.8 | 2.75 | Fly Ash | ground granulated blast furnace slag powder | 162 | 309 |  | 824 | 1047 |  | 72 | 95
| 561 | 54.8 | 53.2 | River Sand | Iron Tailings Sand | Limestone |  | 5~20 |  | 2.8 | 2.75 | Fly Ash | ground granulated blast furnace slag powder | 170 | 327 |  | 781 | 1088 |  | 76 | 101
| 562 | 68.7 | 53.2 | River Sand | Iron Tailings Sand | Limestone |  | 5~20 |  | 2.8 | 2.69 | Fly Ash | ground granulated blast furnace slag powder | 170 | 325 |  | 674 | 1100 |  | 75 | 100
| 563 | 62.5 | 53.2 | River Sand | Iron Tailings Sand | Limestone |  | 5~20 |  | 2.8 | 2.69 | Fly Ash | ground granulated blast furnace slag powder | 162 | 309 |  | 760 | 1047 |  | 72 | 95
| 564 | 60.8 | 53.2 | River Sand | Iron Tailings Sand | Limestone |  | 5~20 |  | 2.8 | 2.69 | Fly Ash | ground granulated blast furnace slag powder | 170 | 327 |  | 763 | 1047 |  | 76 | 101
| 565 | 50.3 | 53.2 | River Sand | Iron Tailings Sand | Limestone |  | 5~20 |  | 2.8 | 2.75 | Fly Ash | ground granulated blast furnace slag powder | 150 | 188 |  | 838 | 1018 |  | 94 | 94
| 566 | 48.6 | 53.2 | River Sand | Iron Tailings Sand | Limestone |  | 5~20 |  | 2.8 | 2.75 | Fly Ash | ground granulated blast furnace slag powder | 158 | 188 |  | 838 | 1018 |  | 94 | 94
| 567 | 48.1 | 53.2 | River Sand | Iron Tailings Sand | Limestone |  | 5~20 |  | 2.8 | 2.75 | Fly Ash | ground granulated blast furnace slag powder | 165 | 188 |  | 838 | 1018 |  | 94 | 94
| 568 | 46.7 | 53.2 | River Sand | Iron Tailings Sand | Limestone |  | 5~20 |  | 2.8 | 2.75 | Fly Ash | ground granulated blast furnace slag powder | 173 | 188 |  | 838 | 1018 |  | 94 | 94
| 569 | 43.9 | 53.2 | River Sand | Iron Tailings Sand | Limestone |  | 5~20 |  | 2.8 | 2.75 | Fly Ash | ground granulated blast furnace slag powder | 180 | 188 |  | 838 | 1018 |  | 94 | 94
| 570 | 40.2 | 53.2 | River Sand | Iron Tailings Sand | Limestone |  | 5~20 |  | 2.8 | 2.75 | Fly Ash | ground granulated blast furnace slag powder | 188 | 188 |  | 838 | 1018 |  | 94 | 94
| 571 | 41.3 | 53.2 | River Sand | Iron Tailings Sand | Limestone |  | 5~20 |  | 2.8 | 2.75 | Fly Ash | ground granulated blast furnace slag powder | 158 | 188 | 838 |  | 1018 |  | 94 | 94
| 572 | 42.6 | 53.2 | River Sand | Iron Tailings Sand | Limestone |  | 5~20 |  | 2.8 | 2.75 | Fly Ash | ground granulated blast furnace slag powder | 165 | 188 |  | 733 | 1147 |  | 94 | 94
| 573 | 45.1 | 53.2 | River Sand | Iron Tailings Sand | Limestone |  | 5~20 |  | 2.8 | 2.75 | Fly Ash | ground granulated blast furnace slag powder | 165 | 188 |  | 772 | 1111 |  | 94 | 94
| 574 | 48.7 | 53.2 | River Sand | Iron Tailings Sand | Limestone |  | 5~20 |  | 2.8 | 2.75 | Fly Ash | ground granulated blast furnace slag powder | 165 | 188 |  | 811 | 1075 |  | 94 | 94
| 575 | 48.1 | 53.2 | River Sand | Iron Tailings Sand | Limestone |  | 5~20 |  | 2.8 | 2.75 | Fly Ash | ground granulated blast furnace slag powder | 165 | 188 |  | 838 | 1018 |  | 94 | 94
| 576 | 47.4 | 53.2 | River Sand | Iron Tailings Sand | Limestone |  | 5~20 |  | 2.8 | 2.75 | Fly Ash | ground granulated blast furnace slag powder | 165 | 188 |  | 900 | 1003 |  | 94 | 94
| 577 | 45.8 | 53.2 | River Sand | Iron Tailings Sand | Limestone |  | 5~20 |  | 2.8 | 2.75 | Fly Ash | ground granulated blast furnace slag powder | 165 | 188 |  | 920 | 957 |  | 94 | 94
| 578 | 46.3 | 53.2 | River Sand | Iron Tailings Sand | Limestone |  | 5~20 |  | 2.8 | 2.75 | Fly Ash | ground granulated blast furnace slag powder | 165 | 188 | 772 |  | 1111 |  | 94 | 94
| 579 | 50.2 | 53.2 | River Sand | Iron Tailings Sand | Limestone |  | 5~20 |  | 2.8 | 2.75 | Fly Ash | ground granulated blast furnace slag powder | 165 | 188 |  | 811 | 1075 |  | 113 | 75
| 580 | 48.7 | 53.2 | River Sand | Iron Tailings Sand | Limestone |  | 5~20 |  | 2.8 | 2.75 | Fly Ash | ground granulated blast furnace slag powder | 165 | 188 |  | 811 | 1075 |  | 94 | 94
| 581 | 49.6 | 53.2 | River Sand | Iron Tailings Sand | Limestone |  | 5~20 |  | 2.8 | 2.75 | Fly Ash | ground granulated blast furnace slag powder | 165 | 188 |  | 811 | 1075 |  | 75 | 113
| 582 | 57.2 | 53.2 | River Sand | Iron Tailings Sand | Limestone |  | 5~20 |  | 2.8 | 2.75 | Fly Ash | ground granulated blast furnace slag powder | 153 | 234 |  | 769 | 1036 |  | 85 | 85
| 583 | 55.8 | 53.2 | River Sand | Iron Tailings Sand | Limestone |  | 5~20 |  | 2.8 | 2.9 | Fly Ash | ground granulated blast furnace slag powder | 178 | 234 |  | 769 | 1036 |  | 107 | 85
| 584 | 55.1 | 53.2 | River Sand | Iron Tailings Sand | Limestone |  | 5~20 |  | 2.8 | 3.1 | Fly Ash | ground granulated blast furnace slag powder | 178 | 234 |  | 769 | 1036 |  | 107 | 85
| 585 | 55.3 | 53.2 | River Sand | Iron Tailings Sand | Limestone |  | 5~20 |  | 2.8 | 3.3 | Fly Ash | ground granulated blast furnace slag powder | 178 | 234 |  | 769 | 1036 |  | 107 | 85
| 586 | 62.5 | 53.2 | River Sand | Iron Tailings Sand | Limestone |  | 5~20 |  | 2.8 | 2 | Fly Ash | ground granulated blast furnace slag powder | 162 | 309 |  | 772 | 1082 |  | 95 | 72
| 587 | 64.8 | 53.2 | River Sand | Iron Tailings Sand | Limestone |  | 5~20 |  | 2.8 | 2.3 | Fly Ash | ground granulated blast furnace slag powder | 162 | 309 |  | 772 | 1082 |  | 95 | 72
| 588 | 65.3 | 53.2 | River Sand | Iron Tailings Sand | Limestone |  | 5~20 |  | 2.8 | 2.5 | Fly Ash | ground granulated blast furnace slag powder | 162 | 309 |  | 772 | 1082 |  | 95 | 72

## Sheet2
Article number | The name of the article (Chinese) | The name of the article（English） | Name of the journal | author | Author's affiliation | The number and DOI number of the article
1 | 铁尾矿砂石对C50混凝土性能的影响 | The Influence of Iron Tailings Sand on the Performance of C50 Concrete | Shanxi Science & Technology of Transportation | Jinggao Hao, Lipeng Du | Shanxi Transportation New Technology Development Co.,Ltd. | https://kns.cnki.net/kcms2/article/abstract?v=lX50VqaRjdUekGTxKugnEtbYrZp4WI-H2afYlwGKEj3O0x5skj-V7ZtRRVS8exWgFKi5AgpIHSrTq9XyzVRtnFjV8NP-9JmcjORHRjrhr2k_rDH9b7Ec_XJ7q6RcWTfFRY_x7xdd4ZChxFw0Cfnb4Zi0rSxwsKrcuHIaCkuNj76KYWG6miPoGb2s5svKR2yZ3KfG2joeBg=&uniplatform=NZKPT&language=CHS
2 | 铁尾矿砂替代率对混凝土性能的影响 | The impact of iron tailings on the performance of concrete | Anhui Architecture | Yanyan Wang1, Yuelei Zhu2, Yi Ding2, Ying Chen1, Xiaolong Shang1, Jian Li1 | 1.Anhui Construction Engineering Testing Technology Group Co., Ltd. Anhui Hefei 230031； 2.Anhui Jianzhu University School of Material and Chemical Engineering, Anhui Hefei 230601 | DOI:10.16330/j.cnki.1007-7359.2023.09.035
3 | 铁尾矿砂配制混凝土的应用探析 | Application Exploration of Iron Tailings in Mixing Concrete | Anhui Architecture | Yanyan Wang, Ying Chen, Lin Liao, Yinyin Dai, Xiaoming Huang, Yajun Wang | Anhui Academy of Building Research and Design，Anhui Hefei230031 | DOI:10.16330/j.cnki.1007-7359.2022.08.035
4 | 铁尾矿砂和机制砂复掺制备高性能混凝土 | Preparation of High-Performance Concrete by Recycling Iron Tailings and Mechanized Sand | Bulk Cement | Jie Zhao | Anhui CRCC Engineering Materials Technology Co., Ltd.Anhui Hefei230000 | https://kns.cnki.net/kcms2/article/abstractv=lX50VqaRjdUA0bbMx_-3lqOvd9NtZXlgRZA9P7VDvE5_m0MTqR2DQdx2HWc4-bxD2eghUSW5jjpUMQJA1bGvrwy58SxMtxcWDBtx-RbANmbyIrXI7W1R6Ot9iu_isWHXoxw4Z0g6Q39OWAaA3HvhmVZn2p482i4IgBzFTeZcVblWAvbWnl2DfAofplpw3We4nBytExCiTMY=&uniplatform=NZKPT&language=CHS
5 | 三点弯曲梁法下的铁尾矿砂混凝土断裂行为研究 | Study of Fracture of Iron Tailing Sand Concrete with Three-Point Bending Beam Method | Journal of Tangshan University | Yao Zhang a, Weihua Ma b | a Tangshan University College of Civil Engineering, Hebei Province Key Laboratory of Building Materials and Waste Utilization, Hebei Tangshan 063009 | DOI:10.16160/j. cnki. tsxyxb. 2023. 03. 003
6 | 掺特细铁尾矿砂混凝土的耐久性试验研究 | Experimental Study on Durability of Concrete with Extra Fine Iron Tailings | Journal of Shenyang University of Technology | Ning Wang | Shenyang University of Technology ,school of Architectural and Civil Engineering | DOI:10.27322/d.cnki.gsgyu.2020.000364
7 | 铁尾矿砂路用水泥混凝土性能分析 | Performance Analysis of Ｒoad Cement Concrete with Iron Tailings Sand | Communications Science and Technology Heilongjiang | Yan Du1，2 | 1．Shaanxi Highway Administration，Shaanxi yuling 719000; 2．Yulin Road and Bridge Survey and Design Institute，Shaanxi yuling 719000 | DOI:10.16402/j.cnki.issn1008-3383.2019.09.002
8 | 铁尾矿砂替代率对混凝土性能的影响 | The impact of iron tailings on the performance of concrete | Anhui Architecture | Yanyan Wang1, Yuelei Zhu2, Yi Ding2, Ying Chen1, Xiaolong Shang1, Jian Li1 | 1.Anhui Construction Engineering Testing Technology Group Co., Ltd.Anhui Hefei 230031； 2.Anhui Jianzhu University School of Material and Chemical Engineering, AnHui HeFei 230601 | DOI:10.16330/j.cnki.1007-7359.2023.09.035
9 | 鲁中地区铁尾矿砂在混凝土中的应用 | Application of iron ore tailings from central Shandong province in concrete | Engineering Construction | Xueyu Yin, Jian Sun | Shandong Lubi Building Materials Co., Ltd.Shandong Jinan271100 | DOI: 10. 13402/j. gcjs. 2020. 03. 012
10 | 铁尾矿砂制备农村公路混凝土性能 | Performance of rural highway concrete prepared from iron tailings | Journal of North China University of Science and Technology | Le Wang, Jing Zhang, Fangrui Cui | Northeastern University School of Resources and Civil Engineering，Hebei Tangshan063009 | https://kns.cnki.net/kcms2/article/abstract?v=lX50VqaRjdWpWt9V0IskITRvVjPQY-VZzQA5ilkizxgF3qPojUKVYXC2toRcK6MNLisPgstX987bxsUY3zVb_Iu6trgRIBppojkjpZamhHG6-wZd0iEWaGp9qXzcbtfrz7PzXVPcjf7LpBbmtMb1HQDdOJBWUanaEtrwKKjWqCk5RxPIHzBh9FHDLSk2cKL9zRnPZoGe-Dw=&uniplatform=NZKPT&language=CHS
11 | 铁尾矿砂再生混凝土的力学及耐久性能研究 | Study on the Mechanical and Durability Performance of Recycled Concrete from Iron Tailings | Journal of Functional Materials | Yaoping Tao1, Tianwen Lai2 | １．Gansu Provincial Highway and Transportation Construction Group Co., Ltd.Lanzhou730000； ２．School of Civil Engineering, Lanzhou Jiaotong University.Lanzhou730070 | DOI:10.3969/j.issn.1001-9731.2023.03.020
12 | 粉煤灰和铁尾矿砂对混凝土抗压强度及微观结构影响试验研究 | Experimental study on the influence of fly ash and iron tailings on compressivestrength and microstructure of concrete | Fujian Construction Science & Technology | Fei Ye | Quanzhou Decoration and Renovation Engineering Quality and Safety Station.Quanzhou 362000+C13:F13 | https://kns.cnki.net/kcms2/article/abstract?v=rA1vgdEcKkqh8ZRv_SOrS66y7hIaIfmcpx98HDAXDkm7U4VANCLmcnJAlx7XAudDJJ7PzXvBeL7xRpoCbpzzBQvrqjlIvcEN9NDtZEAS4_XZOfICQ6rOZ9OSAjRDfEUgdePxecG5GdLuQmuDg061c-PJAJ6i6yZwT4fDhZ0jgE9KCEccRHNAnhPCfMj4qme1x1zQwDQJKEA=&uniplatform=NZKPT&language=CHS
13 | 高掺量铁尾矿砂混凝土的制备及力学性能研究 | Preparation and Mechanical Properties of High Volume Iron Tailings Sand Concrete | Journal of Shenyang University of Technology | Yongze Xu | Shenyang University of Technology School of Architecture and Civil Engineering | https://kns.cnki.net/kcms2/article/abstract?v=rA1vgdEcKkr4A2G46EtvoHa54xtegCj-BGRqGaxXAG8ZWyhXHBRxGtgcZn-PBERiKA7JvDVDh4dadS74t4WfQhX_M2zjCfl183ue2N9zO3VzTlax2-NYEHqCS7jBW6y7B3MI4t_YA7A6ht7m9HKA6msa1CJZMkXVXGGiOc7GoD6d24SUxK5rZTYzPFKX05AbCvzzmO3ZuOo=&uniplatform=NZKPT&language=CHS
14 | 铁尾矿砂绿色混凝土的制备与性能研究 | Study on preparation and poroperties of green concrete with iron tailings | Journal of Functional Materials | Zhiyuan Li, Feng Chen | Fujian Jiangxia University School of Engineering .Fuzhou350108 | DOI:10.3969/j.issn.1001-9731.2023.06.030
15 | 某铁尾矿砂石对混凝土力学性能的影响研究* | Study on Influence of Iron Tailings Sand on the Mechanical Properties of Concrete | Modern Mining | Rui He | Minxi Vocational and Technical College | DOI：10.3969/j.issn.1674-6082.2023.09.047
16 | 铁尾矿砂对混凝土性能影响的研究 | Study on the Effect of Iron Tailings on Concrete Performance | China Building Materials | Jianguang Li1, Dong Liu2 | 1.Tianjin Building Materials Group (Holding) Co., Ltd. 2.Tianjin Building Materials Science Research Institute | DOI:10.16291/j.cnki.zgjc.2017.05.032
17 | 铁尾矿砂对机制砂混凝土性能的影响研究 | Research on the Influence of Iron Tailings Sand on the Performance of Machined Sand Concrete | China Concrete and Cement Products | Wenyan Liu1 Youlai Zhang1, Shaopure Li2, Weijiang Xing1, Yubing Meng1 | 1.Shandong Zhongjian Western Construction Co., Ltd. Shandong Qingdao266000； 2.School of Civil Engineering, Qingdao University of Technology.Shandong Qingdao266000 | DOI:10.19761/j.1000-4637.2020.12.084.03
18 | 掺尾矿砂混凝土板受弯性能的试验研究 | Experimental research on the flexural behavior of concrete slabs with tailing sand | Journal of Zhengzhou University | Yingxi Zhu | School of Civil Engineering, Zhengzhou University | https://kns.cnki.net/kcms2/article/abstract?v=rA1vgdEcKkr4A2G46EtvoHa54xtegCj-BGRqGaxXAG8ZWyhXHBRxGtgcZn-PBERiKA7JvDVDh4dadS74t4WfQhX_M2zjCfl183ue2N9zO3VzTlax2-NYEHqCS7jBW6y7B3MI4t_YA7A6ht7m9HKA6msa1CJZMkXVXGGiOc7GoD6d24SUxK5rZTYzPFKX05AbCvzzmO3ZuOo=&uniplatform=NZKPT&language=CHS
19 | 基于双K准则的不同掺量铁尾矿砂混凝土断裂特性研究 | Fracture characteristics of ferrous tailings concrete with different content based on double-K criterion | Concrete | Rui Zhang1 2, Kailiang Liu3, Hongzhen Kang1 2, Weihua Ma1 2 | 1.School of Civil Engineering, Tangshan University.Hebei Tangshan 063000； 2.Hebei Key Laboratory of Civil Engineering and Tailings Comprehensive Utilization.Hebei Tangshan 063000； 3. School of Civil Engineering, North China University of Science and Technology.Hebei Tangshan 063000 | DOI：10.3969/j.issn.1002-3550.2022.09.008
20 | 铁尾矿砂掺量对混凝土性能的影响 | Effect of Iron Tailings Content on Performance of Concrete | China Concrete and Cement Products | Lei Yao, Xiaozhi Li, Mingxing Lu | School of Civil Engineering, Tangshan University，063000 | DOI:10.19761/j.1000-4637.2019.10.097.04
21 | 高温后铁尾矿砂混凝土力学性能试验研究 | Experimental Study on Mechanical Properties of Iron Tailings Sand Concrete after High Temperature | Non-Metallic Mines | Weiwei Wang*, Haiqing Liu | School of Civil Engineering, Liaoning Technical University Liaoning Fuyan 123000 | https://kns.cnki.net/kcms2/article/abstract?v=lX50VqaRjdU6Fksf_O7KxvMdP_leV1--LIbCx9RqqnwWHSHYE75Rrrk9Hpu1dH7jzAA100vvkxPakSbzX-oM5lFPW8MLgJkc9zyttGyd2BOgZrjty0fQtRKgIoe8n188W8nlqZfKmkFPtzrbPdDYpx0neDJVveDvMDLaWNvoF0fO0jRqWZNhv767o_CWN7YnkjO-13aDNp4=&uniplatform=NZKPT&language=CHS
22 | 掺铁尾矿砂细集料的水泥混凝土性能分析* | Performance Analysis Of Cement Concrete With Iron Tailings Sand As Find Aggregate | Industrial Construction | Ke Tang, Xuesong Mao, Wang Xu, Xinlei Tang | School of Highway, Chang'an University.Xian 710064 | DOI: 10. 13204/j．gyjz201908025
23 | 硫酸盐干湿循环下铁尾矿再生混凝土力学性能及耐久性研究 | Study on Mechanical Properties and Durability of Iron Tailings Recycled Concrete under Sulfate Dry-Wet Cycle |  | Xiangyin Meng | School of Civil Engineering, Xijing University | DOI: 10.27831/d.cnki.gxjxy.2020.000034
24 | 循环压缩作用下铁尾矿砂混凝土变形破坏试验研究 | Deformation and Failure of Iron Tailings Sand Concrete under Cyclic Compression | Journal of Changjiang River Scientific Research Institute | Haomin Ding | Jiangsu Police Institute,Nanjing 210031 | DOI: 10.11988/ckyyb.20221688
25 | 铁尾矿砂掺量对玻化微珠保温混凝土 物理性能的影响研究 | Study on physical properties of thermal insulation concrete with glazed hollow beads under iron tailing sands replacement rate | Concrete | Chen Jiang, Zhu Li, Lin Zhao, Lu Jiang, Zhenming Wang | School of Architecture and Civil Engineering, Taiyuan University of Technology ，Shanxi Taiyuan 030024 | DOI:10.3969/j.issn.1002-3550.2019.12.038
26 | 铁尾矿砂 一 浮石混凝土的制备及其力学性能的试验研究 | PRODUCTION AND EXPERIMENTAL RESEARCH ON MECHANICAL PROPERTIES OF IRON TAILINGS - PUMICE CONCRETE | Journal of Hebei Institute of Architectural Engineering | Xu Gao | School of Civil Engineering, Hebei University of Architecture | DOI:10.27870/d.cnki.ghbjz.2017.000004
27 | 铁尾矿砂混凝土试配试验研究 | Experimental Study on the Mixing of Iron Tailings Sand Concrete | Science & Technology Information | Kai Zhang1, Hongzhen Kang2 | 1.School of Civil Engineering, North China University of Science and Technology.Hebei Tangshan 063009; 2.Department of Civil Engineering, Tangshan University.Hebei Tangshan 063000 | DOI:10.16661/j.cnki.1672-3791.2015.22.059
28 | 铁尾矿砂混凝土梁抗剪承载力试验研究 | Experimental Study on Shear Bearing Capacity of Concrete Beams with Iron Tailings | Journal of North China University of Science and Technology | Qian Wang | School of Civil Engineering, North China University of Science and Technology | https://kns.cnki.net/kcms2/article/abstract?v=rA1vgdEcKkq4Jg6cJShql7gRs9zDF593OHQ5RzUJrmz-9znDBjFF77YRWzWD4n7a75Qoq8-PPiF-HiW8AxqfIFjTkLN8WMl7bHNwcYbzilyKkPuw4XhTh2m-XbJJD2wY3w9JsycogjWX6Eyi8H6srPv1LGAwfpdrDU7WyLx_FwKDSbSe-AUOUDH3q6VYckE_3PxTAl8fyvw=&uniplatform=NZKPT&language=CHS
29 | 大掺量铁尾矿砂在预拌混凝土中的试验研究 | ExperimentalStudyofIron-tailingSandwithLarge ContentinReady-mixedConcrete | The World of Building Materials | Xinjun Hu1, Shengxiong Hu1, Haijun Ma2, Huiwen Wan3 | 1Wuhan Huqiang New Building Materials Co., Ltd.Wuhan430000; 2. Hubei Dixin Green Source Building Materials Co., Ltd.Wuhan430000; 3.Wuhan University of Technology.Wuhan430070 | DOI: 10. 3963/j. issn. 1674-6066. 2023.01. 003
30 |  | Compressive strength and composite pore structure parameters of iron ore tailings ball concrete | Construction and Building Materials | Yi Li a,* , Pengxiang Wang b , Fuzhou Wang c , Xiaotian Zheng d , Yan Gao e | a School of Resources and Civil Engineering, Northeastern University, Shenyang 110819, China b School of Resources and Civil Engineering, Northeastern University, Shenyang 110819, China c Zhengzhou Sainuo Building Material Company, Zhengzhou 450007, China d School of Resources and Civil Engineering, Northeastern University, Shenyang 110819, China e School of Resources and Civil Engineering, Northeastern University, Shenyang 110819, | https://doi.org/10.1016/j.conbuildmat.2022.128611
31 | 铁尾矿砂用于混凝土细集料的试验研究 | Experimental Research on Iron Tailings as Concrete Fine Aggregate | Non-Metallic Mines | Yuzhuo Zhang1*, Mei Zhou2, Kai Liu2 | 1 School of Civil and Transportation Engineering, Liaoning Technical University.Fuxing 123000； 2 School of Architectural Engineering, Liaoning Technical University，.Fuxing 123000 | https://kns.cnki.net/kcms2/article/abstract?v=lX50VqaRjdVvX8uZazgOh9bT4AAJyNlKxKKlY7ynxJge8PeGzAyrXtBB5bh59tIiY4dC2pka6GJeR5_UG6oOacWMtyWfV56HVXk1o1Ie8rQl8C4SsPzRsFYO2EpYAxc94mV8QzxXesplZv6H_aLibHt0cUI2fKNAgCp0LkOrWTlM0jHyIj5XEP94ttxWCsQ3wTiGKUl7wZ4=&uniplatform=NZKPT&language=CHS
32 | 铁尾矿砂作为混凝土细集料可行性研究 | Feasibility Study of Iron Tailings as Concrete Fine Aggregate | 2019世界交通运输大会论文集（下） | Jinxi Zhang, Haixiao Dang, Jiangan Wang, Bo Ding | Beijing Key Laboratory of Traffic Engineering (Beijing University of Technology).Beijing 100124 | http://hfffg5fce84748f1d4cc2skonf9nkuqxpn6ob5.fgfy.hlju.cwkeji.cn/kcms2/article/abstract?v=ZjeQ0o1ZhD155WA_oqIcMvcdDNKgXe3OT_JHJmSxGilpHyyLEZKWio72ZKOmfIB6UkSdlzqkAOaFLWZaLiNLDNvsJAWtVQHIDlIYUws4HkQB5hPS6XqTvjIPy1pCyH9UBaPatDyvDyQLonRrMBma6I_RH4X_KniWLJ5OKiI7lSzA1kvFRb-Y_d6TLxxK6UGnGWc0v3pfUlQ=&uniplatform=NZKPT&language=CHS
33 |  | Effect of incorporation of rice husk ash and iron ore tailings on properties of concrete | Construction and Building Materials | Zhi Chen a, Sili Chen a,Yuwan Zhou a, Chengyu Zhang a, Tiantian Meng a,Shuangshuang Jiang a, Liwen Liu a, Guiquan Hu b | a School of Architecture and Civil Engineering, Shenyang University of Technology, Shenyang 110870, China b Shenzhen General Contracting Company, China Construction Fourth Engineering Bureau, Shenzhen 518051, China | https://doi.org/10.1016/j.conbuildmat.2022.127584
34 |  | Compressive strength and composite pore structure parameters of iron ore tailings ball concrete | Construction and Building Materials | Yi Li a,*, Pengxiang Wang b, Fuzhou Wang c, Xiaotian Zheng d, Yan Gao e | a School of Resources and Civil Engineering, Northeastern University, Shenyang 110819, China b School of Resources and Civil Engineering, Northeastern University, Shenyang 110819, China c Zhengzhou Sainuo Building Material Company, Zhengzhou 450007, China d School of Resources and Civil Engineering, Northeastern University, Shenyang 110819, China e School of Resources and Civil Engineering, Northeastern University, Shenyang 110819, China | https://doi.org/10.1016/j.conbuildmat.2022.128611
35 | 铁尾矿砂掺量对混凝土力学性能、耐久性及水化特性的影响研究 | Research on Mechanical，Impermeability and Hydration Characteristics of Iron Tailings Concrete | Metal Mine | Ping Cheng1, Lu Lu2 3 | 1. School of Construction Engineering, Changzhou Vocational Institute of Engineering.Jiangsu Changzhou213164； 2.School of Civil Engineering, Liaoning Technical University.Fuxing123000 | DOI 10.19614/j.cnki.jsks.202111031
36 | 铁尾矿砂绿色混凝土的制备与性能研究 | Study on preparation and properties of green concrete with iron tailings | Journal of Functional Materials | Zhiyuan Li, Feng Chen | School of Engineering, Fujian Jiangxia University.Fuzhou350108 | DOI:10.3969/j.issn.1001-9731.2023.06.030
37 | 铁尾矿对混凝土结构与性能的影响 | The effect of iron tailings on the structure and performance of concrete | Guangdong Building Materials | Chen Wei, Chengjun Yang*, Meicheng Huang, Qianqian Liu, Zhenzhen Lai, Yang Zhong | Guangxi Construction Quality Testing Center Co., Ltd. | https://kns.cnki.net/kcms2/article/abstract?v=rA1vgdEcKkrWdG2Nuv_ciwu_0EEWWyySQVsuY2Y0GGk1tG9o8GW9EbgPEG3LmJCL3h7XoUYAKAighNnLP-ZgJkAiE-_2C7u17x-pMWP3ERJsVYcVpfuZgUNJlBQ6H3qoZ02F3cDcJ9PYcZ6qvPdIPn30iY1KacqvUlVo4bKi2rY11W1-OktCLf-6zsDRVfRl_10ldluL_Eg=&uniplatform=NZKPT&language=CHS
38 | 铁尾矿砂混凝土梁高温后受弯性能研究 | Research on bending performance of iron tailing sand concrete beam after high temperature | Journal of North China University of Science and Technology | Xiangyu Lei | School of Civil Engineering, North China University of Science and Technology | DOI：10.27108/d.cnki.ghelu.2022.000759
39 | 铁尾矿砂混凝土短柱轴压性能试验研究 | Experimental Research on Axial Compression of Ferrous Mill Tailing Concrete Short Columns | Journal of North China University of Science and Technology | Kai Zhang | North China University of Science and Technology | http://hfffg5fce84748f1d4cc2sqk5cwvuoqovq6vpo.fgfy.hlju.cwkeji.cn/kcms2/article/abstract?v=ZjeQ0o1ZhD3Dp-zpRviH2eoFAygVm_HUJHoel1Ie2WwQEtKjhNhe4a_h1dUZdb0e1lHUMh-VpVxWs19Jh1at9TEcwRqyYslpw5KUI7rsHCexJIQASJy3rlYmzCuo8TVG6G8SuMp9cpyYVJbqWUqZwpJuNCQNHNP7M1a-4yPBUvEMKTtuTxML1VEIsHUXDyUs9xRMc9_gpDQ=&uniplatform=NZKPT&language=CHS
40 | 铁尾矿砂石对混凝土强度的影响 | The Influence of Iron Tailings on Concrete Strength | Proceedings of the Third International Symposium on High Performance Concrete in the Straits Region | Xiaoxin Feng1，Si Li1，Jingwei Sun2,Xinyan Wang2,Yugeng Song3 | 1. College of Materials Science and Engineering, Hebei United University,Hebei Tangshan063009 2. Tangshan Construction Group Co., Ltd. Concrete Construction Branch,Hebei Tangshan,063000 3. Tangshan Construction Engineering Quality Supervision and Testing Station.Hebei Tangshan,063000 | https://kns.cnki.net/kcms2/article/abstract?v=rA1vgdEcKkqtb5roFFgMZlvufqEaCEt5m8Sb7kgGMqwlW7FJQ0KQVp2PL240FDNeX77C6yKxCJzJ8AqL8Ziu4isgXi0kI8vyevp8z6-cq4Uf8jFCobIZhZt66DWHYz2mlxZ5RBq7uIe_KuRRbzMrQbHRd3limBqBaWL2XcDY73XRQyZQ08_5DI5N-nBhs6uYbMTY9MRvs8o=&uniplatform=NZKPT&language=CHS
41 | 铁尾矿砂混凝土立方体抗压强度 与轴心抗压强度的关系 | The Relationship Between Cube Compressive Strength and Axial Compressive Strength of Iron Mine Tailings Concrete | Journal of North China University of Science and Technology | Dongwei Wang, Hongzhen Kang, Ping Liu | 1．School of Civil Engineering, North China University of Science and Technology.Hebei Tangshan063009; 2．Tangshan University，Tangshan063000 | https://kns.cnki.net/kcms2/article/abstract?v=lX50VqaRjdUxlwEx2445Vx09rV03F-GCh_2dAk7h_ntqAMTgORmhwibVReTGARs08T1XauAb9vek7CcoYvvsbsm9AdKZ0RQFqtTwYPzcQ7OKBbV_kEVVzvi5hvMCGCYD0Puoa1Hu22KTHa0-wddVfmyR6cnz5Ujyyw9YfmRC5TjkjcF-7z-bHGJ2Ibthn3a-&uniplatform=NZKPT&language=CHS
42 | 铁尾矿砂对混凝土工作性和强度的影响 | Effects of Ferrous Mill Tailings as Aggreagtes on Workability and Strength of Concrete | Journal of Wuhan University of Technology | Jiwei Cai ,Shaobo Zhang , Guixiang Hou, Chunmei Wang, Xiaoxin Feng | College of Materials Science and Engineering, Hebei University of Technology Tangshan063009 | DOI：10．3963／j．issn1671-4431．2009．07．027
43 | 铁尾矿砂混凝土梁受剪性能试验研究 | Experimental study on shear performance of iron tailings concrete beams | Journal of Building Structures | Weihua Ma 1, Qingjuan Meng 1, Hongzhen Kang1 2 , Zhen Ma, Qian Wang | 1. Hebei Construction Group Corporation Limited.Hebei Baoding 071000； 2. School of Civil Engineering, Tianjin University.Tianjin 300072 | DOI:10． 14006/j． jzjgxb． 2021． S1. 0036
44 | 铁尾矿再生粗骨料混凝土的基本力学性能研究 | RESEARCH ON BASIC MECHANICAL PROPERTIES OF IRON TAILING RECYCLED AGGREGATE CONCRETE | Proceedings of the 21st National Symposium on Modern Structural Engineering | Zhilu Shen 1, Yulan Zhang 1,Yongqi Liu 1,Yansheng Du 2, Yutong Zhang 2 |  | DOI：10.26914/c.cnkihy.2021.012137
45 | 铁尾矿砂混凝土与热轧带肋钢筋锚固性能实验研究 | Experimental Study on Anchorage Performance of Iron Tailings Sand Concrete and Steel Bars | Journal of North China University of Science and Technology | Yu Wang | North China University of Science and Technology | DOI：10.27108/d.cnki.ghelu.2020.000364
46 | 铁尾矿砂对道路水泥混凝土性能的影响 | Influence of Iron Tailings Sand on Performance of Road Cement Concrete | Northern Communications | Pu Qian 1, Rui Wang 2,3 | 1．Yulin Road & Bridge Survey and Design Institute.Yulin719000; 2． China Construction First Building Group Co., Ltd.Beijing100079; 3．西安科技大学西安市710054 | DOI:10．15996/j．cnki．bfjt．2018．12．016
47 | 掺铁尾矿砂细集料的水泥混凝土性能分析* | PEＲFOＲMANCE ANALYSIS OF CEMENT CONCＲETE WITH IＲON TAILINGS SAND AS FINE AGGＲEGATE | Industrial Construction | Ke Tang , Xuesong Mao,Wang , Xu , Xinlei Tang | Xi'an University of Science and Technology,Xian 710064 | DOI: 10. 13204/j．gyjz201908025
48 |  | A comparative study on the practical utilization of iron tailings as a complete replacement of normal aggregates in dam concrete with different gradation | Journal of Cleaner Production | Xingdong Lv a,b,*, Weiguo Shen b, Lei Wang a, Yun Dong a, Jianfeng Zhang a, Zhiqiang Xie a | a Changjiang River Scientific Research Institute of Changjiang Water Resources Commission, Wuhan, 430010, China b State Key Laboratory of Silicate Materials for Architecture, Wuhan University of Technology, Wuhan, 430070, China | https://doi.org/10.1016/j.jclepro.2018.11.107
49 | 全尾矿混凝土优化配合比及力学性能试验研究 | Experimental Study on Optimum Mix Proportion and Mechanical Properties of Full | Journal of Hebei Agricultural University | Lihua Bai | Hebei Agricultural University | DOI：10.27109/d.cnki.ghbnu.2023.000064
50 |  | Enhancement effect and mechanism of iron tailings powder on concrete strength | Journal of Building Engineering | Ruidong Wu a,b,* , Yueyue Zhang a,b , Guangtian Zhang a,b,c , Shuhao An a,b | a School of Civil and Resource Engineering, University of Science and Technology Beijing, Beijing, 100083, China b Beijing Key Laboratory of Urban Underground Space Engineering, University of Science and Technology Beijing, Beijing, 100083, China c Hebei Academy of Building Research, Shijiazhuang, 050021, China | https://doi.org/10.1016/j.jobe.2022.104954
51 |  | Evaluation of iron ore tailings as replacement for fine aggregate inconcrete | Construction and Building Materials | Ali Umara Shettima a,b , Mohd Warid Hussin a , Yusof Ahmad a , Jahangir Mirza a,⇑ | aDepartment of Structure and Materials, Faculty of Civil Engineering, Universiti Teknologi Malaysia, Johor Bahru 81310, Malaysia bDepartment of Civil Engineering, School of Engineering Technology, Federal Polytechnic Damaturu, Yobe State 620001, Nigeria | http://dx.doi.org/10.1016/j.conbuildmat.2016.05.095
52 |  | Mechanical properties and pore structure of recycled aggregate concrete made with iron ore tailings and polypropylene fibers | Journal of Building Engineering | Fan Xu a,* , Sheliang Wang a , Tao Li a , Bo Liu a , Binbin Li a,b , Yuan Zhou c | a School of Civil Engineering, Xi’an University of Architecture & Technology, Xi’an, 710055, China b Key Lab of Structural Engineering and Earthquake Resistance, Ministry of Education (XAUAT), Xi’an, 710055, China c School of Science, Chang’an University, Xi’an, 710064, China | https://doi.org/10.1016/j.jobe.2020.101572
53 |  | The mechanical properties and resistance against the coupled deterioration of sulfate attack and freeze-thaw cycles of tailing recycled aggregate concrete | Construction and Building Materials | Fan Xu a,⇑, Sheliang Wang a, Tao Li a, Bo Liu a, Nan Zhao a, Kangning Liu a | a School of Civil Engineering, Xi’an University of Architecture & Technology, Xi’an 710055, China | https://doi.org/10.1016/j.conbuildmat.2020.121273
54 | 性能增强铁尾矿砂混凝土抗压性能试验研究 | Experimental Research on the Compressive Strength of Performance Enhanced Iron Tailings Concrete | Architecture Technology | Tao Li 1 2, Bin Dang 2, Chuabo Li 2, Lei Cao2 | 1. Shaanxi Key Laboratory of Tailings Resources Comprehensive Utilization，726000，Shaanxi shangluo； 2. School of Urban and Rural Planning and Architectural Engineering, Shangluo University，726000，Shaanxi shangluo | DOI:10.13731/j.issn.1000-4726.2017.01.016
55 | 铁尾矿砂绿色混凝士的制备与性能研究 | Preparation and Performance Study of Green Concrete from Iron Tailings | Journal of Functional Materials | Zhiyuan Li ,Feng Chen | School of Engineering, Fujian Jiangxia University,Fuzhou 350108 | OI:10.3969/j.issn.1001-9731.2023.06.030
56 | 铁尾矿砂多元化替代方式对混凝土抗压强度影响研究 | Study on the Influence of Diversified Replacement Methods of Iron Tailings on the Compressive Strength of Concrete | Mining Research and Development | Xiaowei Gu , Shiqi Yin , Weifeng Zhang, Xiaohui Li | School of Resources and Civil Engineering, Northeastern University Liaoning Shenyang 110819 | DOI:10.13827/j.cnki.kyyk.2021.12.005
57 | 铁尾矿砂混凝土力学性能研究 | Study on the mechanical properties of iron tailings concrete | Sichuan Cement | Zhuang Li | School of Civil Engineering and Transportation, South China University of Technology Guangdong Guangzhou 510641 | https://link.cnki.net/doi/10.27151/d.cnki.ghnlu.2020.003644
58 | 铁尾矿机制砂混凝土配合比设计及性能研究 | Design and Performance Study of Iron Tailings Mechanized Sand Concrete Mix Ratio | Journal of Beijing University of Civil Engineering and Architecture | Xinxin He | Civil Engineering at Beijing University of Civil Engineering and Architecture | DOI： 10.26943/d.cnki.gbjzc.2023.000630